## Sheet1
Frequency(Hz) | MTJ operating current(A) | FG amplitude(V) | Shunt resistance(Ohm) | Shunt rms voltage(V) | HHC amplitude(G) | Field Amplitude (nT) | Dc component(V) | 0 Hz signal(uV) | Fluctuation lower bound(uV) | Fluctuation upper bound(uV) |  | LockIn Shorted (output voltage)
95 | 0.001 | 10 | 9887.211007 | 7.0746 | 0.03210444 | 3210.444 | 2.964 | 409.11 | 408.2 | 409.7
95 | 0.001 | 5 | 9887.211007 | 3.5292 | 0.01601546 | 1601.546 | 2.936 | 201.1 | 200.5 | 202.6
95 | 0.001 | 2.5 | 9887.211007 | 1.7623 | 0.007997294 | 799.7294 | 2.947 | 99.8 | 98.3 | 100.8
95 | 0.001 | 1.25 | 9887.211007 | 0.87703 | 0.003979951 | 397.9951 | 2.946 | 49.2 | 48.6 | 50.4
95 | 0.001 | 0.625 | 9887.211007 | 0.4383 | 0.001989 | 198.9 | 2.972 | 24.5 | 22.1 | 25
95 | 0.001 | 0.313 | 9887.211007 | 0.21953 | 0.0009962242 | 99.62242 | 2.943 | 12.1 | 10.8 | 13
95 | 0.001 | 0.156 | 9887.211007 | 0.109493 | 0.0004968778 | 49.68778 | 2.939 | 6 | 4.1 | 7.2
95 | 0.001 | 0.078 | 9887.211007 | 0.054749 | 0.0002484502 | 24.84502 | 2.928 | 3.4 | 2.5 | 4.2 | Below noise
95 | 0.001 | 0.05 | 9887.211007 | 0.035131 | 0.000159424 | 15.9424 | 2.929 | 2.1 | 0.4 | 2.8 | Below noise
95 | 0.001 | 10 | 98352.2549 | 7.1125 | 0.003244703 | 324.4703 | 2.95 | 45 | 43 | 44.5
95 | 0.001 | 5 | 98352.2549 | 3.5481 | 0.001618634 | 161.8634 | 2.934 | 21.8 | 21 | 23
95 | 0.001 | 2.5 | 98352.2549 | 1.7717 | 0.0008082447 | 80.82447 | 2.897 | 10.8 | 10.2 | 11.8
95 | 0.001 | 1.25 | 98352.2549 | 0.8817 | 0.0004022292 | 40.22292 | 2.922 | 5.2 | 4.6 | 5.9 | Below noise
95 | 0.001 | 0.625 | 98352.2549 | 0.44059 | 0.000200996 | 20.0996 | 2.95 | 2.4 | 1.5 | 3.7 | Below noise
95 | 0.001 | 0.313 | 98352.2549 | 0.22067 | 0.0001006691 | 10.06691 | 2.953 | 1.4 | 0.7 | 2.4 | Below noise | around 10 nV
95 | 0.001 | 0.156 | 98352.2549 | 0.110112 | 5.02328e-05 | 5.02328 | 2.93 | 1 | 0.35 | 1 | Indistinguishable
95 | 0.001 | 0.078 | 98352.2549 | 0.055163 | 2.516521e-05 | 2.516521 | 3.003 | 0.9 | 0.4 | 1.4 |  |  | MTJ I=0 mA, Output .3 uV
| 0.001 | 0.05 | 98352.2549 | 0.035472 | 1.618223e-05 | 1.618223 | 3.004 | 0.7 | 0.4 | 1.7 |  |  | MTJ I=2mA, Output 0.9 uV

## Processed data
Frequency(Hz) | MTJ operating current(A) | FG amplitude(V) | Shunt resistance(Ohm) | Shunt rms voltage(V) | HHC amplitude(G) | Dc component(V) | 0 Hz signal(uV) | Fluctuation lower bound(uV) | Fluctuation upper bound(uV)
95 | 0.001 | 10 | 9887.211007 | 7.0746 | 0.03210444 | 2.964 | 409.11 | 408.2 | 409.7
95 | 0.001 | 5 | 9887.211007 | 3.5292 | 0.01601546 | 2.936 | 201.1 | 200.5 | 202.6
95 | 0.001 | 2.5 | 9887.211007 | 1.7623 | 0.007997294 | 2.947 | 99.8 | 98.3 | 100.8
95 | 0.001 | 1.25 | 9887.211007 | 0.87703 | 0.003979951 | 2.946 | 49.2 | 48.6 | 50.4
95 | 0.001 | 10 | 98352.2549 | 7.1125 | 0.003244703 | 2.95 | 45 | 43 | 44.5
95 | 0.001 | 0.625 | 9887.211007 | 0.4383 | 0.001989 | 2.972 | 24.5 | 22.1 | 25
95 | 0.001 | 5 | 98352.2549 | 3.5481 | 0.001618634 | 2.934 | 21.8 | 21 | 23
95 | 0.001 | 0.313 | 9887.211007 | 0.21953 | 0.0009962242 | 2.943 | 12.1 | 10.8 | 13
95 | 0.001 | 2.5 | 98352.2549 | 1.7717 | 0.0008082447 | 2.897 | 10.8 | 10.2 | 11.8
95 | 0.001 | 0.156 | 9887.211007 | 0.109493 | 0.0004968778 | 2.939 | 6 | 4.1 | 7.2
95 | 0.001 | 1.25 | 98352.2549 | 0.8817 | 0.0004022292 | 2.922 | 5.2 | 4.6 | 5.9 | Below noise
95 | 0.001 | 0.078 | 9887.211007 | 0.054749 | 0.0002484502 | 2.928 | 3.4 | 2.5 | 4.2 | Below noise
95 | 0.001 | 0.625 | 98352.2549 | 0.44059 | 0.000200996 | 2.95 | 2.4 | 1.5 | 3.7 | Below noise
95 | 0.001 | 0.05 | 9887.211007 | 0.035131 | 0.000159424 | 2.929 | 2.1 | 0.4 | 2.8 | Below noise
95 | 0.001 | 0.313 | 98352.2549 | 0.22067 | 0.0001006691 | 2.953 | 1.9 | 0.7 | 2.4 | Below noise
95 | 0.001 | 0.156 | 98352.2549 | 0.110112 | 5.02328e-05 | 2.93 | 0.8 | 0.3 | 1.6 | Indistinguishable
95 | 0.001 | 0.078 | 98352.2549
|  | 0.05 | 98352.2549