## Sensitivity
FG Signal amplitude(V) | Signal frequency(Hz) | MTJ operating current(A) | Voltage of shunt R(V) | Shunt resistance(Ohm) | R average | DC component | HHC field amplitude(G) | MTJ signal amplitude(V) | Percent change | Sensitivity(%/G) | Real time(s)
10 | 1502.999 | 0.001 | 0.49472273 | 5.120274518 | 0.07747058 | 2.9597 | 4.335165 | 0.10956 | 0.03701725 | 0.8538832 | 7.634048
9 | 1502.999 | 0.001 | 0.44516514 | 5.120274518 | 0.06861089 | 2.9529 | 3.900901 | 0.09703046 | 0.03285938 | 0.8423536 | 13.58448
8 | 1502.999 | 0.001 | 0.39567141 | 5.120274518 | 0.05971997 | 2.9461 | 3.467196 | 0.08445679 | 0.02866732 | 0.8268155 | 19.53669
7 | 1502.999 | 0.001 | 0.34629612 | 5.120274518 | 0.05088301 | 2.9463 | 3.03453 | 0.07195944 | 0.02442366 | 0.8048583 | 25.48809
6 | 1502.999 | 0.001 | 0.2969011 | 5.120274518 | 0.04220056 | 2.9435 | 2.60169 | 0.0596806 | 0.02027539 | 0.7793159 | 33.0158842
5 | 1502.999 | 0.001 | 0.24719397 | 5.120274518 | 0.03375572 | 2.9453 | 2.166116 | 0.0477378 | 0.01620813 | 0.7482578 | 38.96815
4 | 1502.999 | 0.001 | 0.19767209 | 5.120274518 | 0.02587642 | 2.9551 | 1.732164 | 0.03659478 | 0.0123836 | 0.7149206 | 44.9194844
3 | 1502.999 | 0.001 | 0.14840413 | 5.120274518 | 0.01825894 | 2.9447 | 1.300438 | 0.02582204 | 0.008768988 | 0.6743102 | 50.88708
2 | 1502.999 | 0.001 | 0.099004823 | 5.120274518 | 0.01109933 | 2.9397 | 0.8675612 | 0.01569682 | 0.005339598 | 0.6154722 | 58.4012646
1 | 1502.999 | 0.001 | 0.049408625 | 5.120274518 | 0.004781883 | 2.9491 | 0.4329588 | 0.006762604 | 0.002293108 | 0.5296365 | 64.526178
10 | 1502.999 | 0.001 | 6.6952132 | 982.7692212 | 0.003150527 | 2.9687 | 0.3056679 | 0.004455518 | 0.001500831 | 0.4910006 | 5.824665
9 | 1502.999 | 0.001 | 6.024955 | 982.7692212 | 0.002785152 | 2.9739 | 0.2750675 | 0.0039388 | 0.001324456 | 0.4815022 | 11.10749
8 | 1502.999 | 0.001 | 5.3538875 | 982.7692212 | 0.002430018 | 2.9622 | 0.2444301 | 0.003436564 | 0.001160139 | 0.4746302 | 16.50255
7 | 1502.999 | 0.001 | 4.6855298 | 982.7692212 | 0.002084792 | 2.96 | 0.2139165 | 0.002948342 | 0.0009960614 | 0.465631 | 21.80473
6 | 1502.999 | 0.001 | 4.0175063 | 982.7692212 | 0.001752522 | 2.9591 | 0.183418 | 0.002478441 | 0.0008375657 | 0.456643 | 27.18698
5 | 1502.999 | 0.001 | 3.3405735 | 982.7692212 | 0.001428977 | 2.9354 | 0.1525129 | 0.002020878 | 0.0006884507 | 0.4514049 | 32.6087141
4 | 1502.999 | 0.001 | 2.6707905 | 982.7692212 | 0.001112812 | 2.9413 | 0.1219341 | 0.001573754 | 0.0005350539 | 0.4388057 | 38.0522708
3 | 1502.999 | 0.001 | 2.004207 | 982.7692212 | 0.0008187073 | 2.9345 | 0.09150147 | 0.001157827 | 0.0003945568 | 0.4312027 | 43.46245
2 | 1502.999 | 0.001 | 1.3338795 | 982.7692212 | 0.0005339268 | 2.9332 | 0.06089787 | 0.0007550866 | 0.0002574276 | 0.4227202 | 48.89067
1 | 1502.999 | 0.001 | 0.66363295 | 982.7692212 | 0.0002599199 | 2.9407 | 0.03029796 | 0.0003675822 | 0.0001249982 | 0.4125631 | 54.66623
10 | 1502.999 | 0.001 | 7.0738106 | 9887.211007 | 0.0002771072 | 2.9722 | 0.03210086 | 0.0003918888 | 0.0001318514 | 0.4107411 | 5.093651
9 | 1502.999 | 0.001 | 6.3648247 | 9887.211007 | 0.0002468927 | 2.9753 | 0.02888349 | 0.000349159 | 0.0001173525 | 0.4062962 | 10.39435
8 | 1502.999 | 0.001 | 5.6563097 | 9887.211007 | 0.0002226761 | 2.9746 | 0.02566826 | 0.0003149115 | 0.0001058669 | 0.4124427 | 15.7716762
7 | 1502.999 | 0.001 | 4.9509396 | 9887.211007 | 0.0001915925 | 2.9769 | 0.0224673 | 0.0002709527 | 9.101841e-05 | 0.4051151 | 21.19818
6 | 1502.999 | 0.001 | 4.2446719 | 9887.211007 | 0.0001628911 | 2.9756 | 0.01926226 | 0.0002303628 | 7.741724e-05 | 0.4019114 | 26.62463
5 | 1502.999 | 0.001 | 3.5279686 | 9887.211007 | 0.0001364965 | 2.9733 | 0.01600987 | 0.0001930352 | 6.492288e-05 | 0.4055178 | 32.0519809
4 | 1502.999 | 0.001 | 2.8214234 | 9887.211007 | 0.0001081167 | 2.9726 | 0.01280358 | 0.0001529002 | 5.14365e-05 | 0.4017353 | 37.47942
3 | 1502.999 | 0.001 | 2.1175081 | 9887.211007 | 8.162e-05 | 2.9759 | 0.009609224 | 0.0001154281 | 3.878763e-05 | 0.40365 | 42.9083113
2 | 1502.999 | 0.001 | 1.4085117 | 9887.211007 | 5.455605e-05 | 2.9757 | 0.006391807 | 7.715391e-05 | 2.592799e-05 | 0.4056441 | 48.36471
1 | 1502.999 | 0.001 | 0.70037232 | 9887.211007 | 2.759139e-05 | 2.9753 | 0.00317828 | 3.902011e-05 | 1.311468e-05 | 0.4126345 | 54.13789
1 | 1502.999 | 0.001 | 0.7002045 | 9887.211007 | 2.667985e-05 | 2.9766 | 0.003177519 | 3.773101e-05 | 1.267587e-05 | 0.3989236 | 5.663106
0.9 | 1502.999 | 0.001 | 0.63031368 | 9887.211007 | 2.602074e-05 | 2.9774 | 0.002860355 | 3.679888e-05 | 1.23594e-05 | 0.4320933 | 11.49121
0.8 | 1502.999 | 0.001 | 0.56017104 | 9887.211007 | 2.087861e-05 | 2.9793 | 0.002542049 | 2.952682e-05 | 9.910656e-06 | 0.3898688 | 17.39062
0.7 | 1502.999 | 0.001 | 0.4903783 | 9887.211007 | 1.966054e-05 | 2.9794 | 0.00222533 | 2.78042e-05 | 9.332147e-06 | 0.4193601 | 23.3463
0.6 | 1502.999 | 0.001 | 0.4205759 | 9887.211007 | 1.619109e-05 | 2.9814 | 0.001908568 | 2.289766e-05 | 7.680169e-06 | 0.4024048 | 29.29735
0.5 | 1502.999 | 0.001 | 0.35048429 | 9887.211007 | 1.338003e-05 | 2.9784 | 0.001590493 | 1.892222e-05 | 6.353149e-06 | 0.3994452 | 35.29642
0.4 | 1502.999 | 0.001 | 0.28027528 | 9887.211007 | 1.234156e-05 | 2.976 | 0.001271886 | 1.745361e-05 | 5.864787e-06 | 0.4611097 | 41.2010704
0.3 | 1502.999 | 0.001 | 0.20974513 | 9887.211007 | 9.574157e-06 | 2.9757 | 0.0009518206 | 1.35399e-05 | 4.550157e-06 | 0.4780478 | 47.1528
0.2 | 1502.999 | 0.001 | 0.13989485 | 9887.211007 | 7.749896e-06 | 2.9766 | 0.000634841 | 1.096001e-05 | 3.682056e-06 | 0.5799966 | 53.141195
0.1 | 1502.999 | 0.001 | 0.069959934 | 9887.211007 | 6.841115e-06 | 2.9796 | 0.0003174773 | 9.674797e-06 | 3.247012e-06 | 1.022754 | 59.24487
10 | 1502.999 | 0.001 | 7.1124964 | 98352.2549 | 5.358039e-05 | 3.0096 | 0.003244702 | 7.577412e-05 | 2.517747e-05 | 0.7759565 | 5.249056
9.5 | 1502.999 | 0.001 | 6.7559138 | 98352.2549 | 4.988818e-05 | 3.0099 | 0.00308203 | 7.055254e-05 | 2.344016e-05 | 0.7605431 | 10.55109
9 | 1502.999 | 0.001 | 6.3992071 | 98352.2549 | 4.897248e-05 | 3.0099 | 0.002919301 | 6.925754e-05 | 2.300991e-05 | 0.7881995 | 15.92748
8.5 | 1502.999 | 0.001 | 6.0439468 | 98352.2549 | 4.675709e-05 | 3.0099 | 0.002757232 | 6.61245e-05 | 2.1969e-05 | 0.7967774 | 21.36829
8 | 1502.999 | 0.001 | 5.6869942 | 98352.2549 | 4.102843e-05 | 3.01 | 0.002594391 | 5.802297e-05 | 1.927673e-05 | 0.7430157 | 26.78191
7.5 | 1502.999 | 0.001 | 5.3333569 | 98352.2549 | 4.104599e-05 | 3.0099 | 0.002433063 | 5.804779e-05 | 1.928562e-05 | 0.7926479 | 32.23693
7 | 1502.999 | 0.001 | 4.9777203 | 98352.2549 | 3.737202e-05 | 3.0099 | 0.002270823 | 5.285202e-05 | 1.755939e-05 | 0.7732614 | 37.63573
6.5 | 1502.999 | 0.001 | 4.620795 | 98352.2549 | 3.46809e-05 | 3.01 | 0.002107994 | 4.90462e-05 | 1.629442e-05 | 0.7729821 | 43.0622047
6 | 1502.999 | 0.001 | 4.2674057 | 98352.2549 | 3.105424e-05 | 3.0099 | 0.001946779 | 4.391733e-05 | 1.459096e-05 | 0.7494924 | 48.51799
5.5 | 1502.999 | 0.001 | 3.9108168 | 98352.2549 | 3.018805e-05 | 3.0099 | 0.001784104 | 4.269235e-05 | 1.418397e-05 | 0.7950195 | 53.91716
5 | 1502.999 | 0.001 | 3.5466766 | 98352.2549 | 2.649811e-05 | 3.01 | 0.001617984 | 3.747399e-05 | 1.244983e-05 | 0.7694654 | 59.3566
4.5 | 1502.999 | 0.001 | 3.1923771 | 98352.2549 | 2.407617e-05 | 3.0099 | 0.001456354 | 3.404884e-05 | 1.131228e-05 | 0.7767538 | 64.78164
4 | 1502.999 | 0.001 | 2.836278 | 98352.2549 | 2.103575e-05 | 3.01 | 0.001293902 | 2.974904e-05 | 9.883402e-06 | 0.7638445 | 70.2243962
3.5 | 1502.999 | 0.001 | 2.4827583 | 98352.2549 | 2.008959e-05 | 3.01 | 0.001132628 | 2.841097e-05 | 9.43886e-06 | 0.8333595 | 75.63636
3 | 1502.999 | 0.001 | 2.128463 | 98352.2549 | 1.686051e-05 | 3.01 | 0.0009709991 | 2.384436e-05 | 7.921715e-06 | 0.8158313 | 81.04901
2.5 | 1502.999 | 0.001 | 1.7697298 | 98352.2549 | 1.335723e-05 | 3.01 | 0.0008073459 | 1.888998e-05 | 6.27574e-06 | 0.7773297 | 86.48385
2 | 1502.999 | 0.001 | 1.4161387 | 98352.2549 | 1.136788e-05 | 3.0099 | 0.0006460386 | 1.60766e-05 | 5.341242e-06 | 0.8267682 | 91.95224
1.5 | 1502.999 | 0.001 | 1.0620052 | 98352.2549 | 9.763634e-06 | 3.0099 | 0.0004844839 | 1.380786e-05 | 4.587482e-06 | 0.9468803 | 97.3312152
1 | 1502.999 | 0.001 | 0.70381846 | 98352.2549 | 7.108475e-06 | 3.01 | 0.0003210801 | 1.00529e-05 | 3.339835e-06 | 1.040187 | 103.1529
0.5 | 1502.999 | 0.001 | 0.35239471 | 98352.2549 | 6.708063e-06 | 3.0099 | 0.0001607615 | 9.486634e-06 | 3.15181e-06 | 1.96055 | 109.1058198

## Sheet1
FG Signal amplitude(V) | HHC field amplitude(G) | R average
10 | 4.335165 | 0.07747058
9 | 3.900901 | 0.06861089
8 | 3.467196 | 0.05971997
7 | 3.03453 | 0.05088301
6 | 2.60169 | 0.04220056
5 | 2.166116 | 0.03375572
4 | 1.732164 | 0.02587642
3 | 1.300438 | 0.01825894
2 | 0.8675612 | 0.01109933
1 | 0.4329588 | 0.004781883
10 | 0.3056679 | 0.003150527
9 | 0.2750675 | 0.002785152
8 | 0.2444301 | 0.002430018
7 | 0.2139165 | 0.002084792
6 | 0.183418 | 0.001752522
5 | 0.1525129 | 0.001428977
4 | 0.1219341 | 0.001112812
3 | 0.09150147 | 0.0008187073
2 | 0.06089787 | 0.0005339268
1 | 0.03029796 | 0.0002599199
10 | 0.03210086 | 0.0002771072
9 | 0.02888349 | 0.0002468927
8 | 0.02566826 | 0.0002226761
7 | 0.0224673 | 0.0001915925
6 | 0.01926226 | 0.0001628911
5 | 0.01600987 | 0.0001364965
4 | 0.01280358 | 0.0001081167
3 | 0.009609224 | 8.162e-05
2 | 0.006391807 | 5.455605e-05
1 | 0.00317828 | 2.759139e-05
1 | 0.003177519 | 2.667985e-05
0.9 | 0.002860355 | 2.602074e-05
0.8 | 0.002542049 | 2.087861e-05
0.7 | 0.00222533 | 1.966054e-05
0.6 | 0.001908568 | 1.619109e-05
0.5 | 0.001590493 | 1.338003e-05
0.4 | 0.001271886 | 1.234156e-05
0.3 | 0.0009518206 | 9.574157e-06
0.2 | 0.000634841 | 7.749896e-06
0.1 | 0.0003174773 | 6.841115e-06
10 | 0.003244702 | 5.358039e-05
9.5 | 0.00308203 | 4.988818e-05
9 | 0.002919301 | 4.897248e-05
8.5 | 0.002757232 | 4.675709e-05
8 | 0.002594391 | 4.102843e-05
7.5 | 0.002433063 | 4.104599e-05
7 | 0.002270823 | 3.737202e-05
6.5 | 0.002107994 | 3.46809e-05
6 | 0.001946779 | 3.105424e-05
5.5 | 0.001784104 | 3.018805e-05
5 | 0.001617984 | 2.649811e-05
4.5 | 0.001456354 | 2.407617e-05
4 | 0.001293902 | 2.103575e-05
3.5 | 0.001132628 | 2.008959e-05
3 | 0.0009709991 | 1.686051e-05
2.5 | 0.0008073459 | 1.335723e-05
2 | 0.0006460386 | 1.136788e-05
1.5 | 0.0004844839 | 9.763634e-06
1 | 0.0003210801 | 7.108475e-06
0.5 | 0.0001607615 | 6.708063e-06

## Sheet2
FG Signal amplitude(V) | Signal frequency(Hz) | Signal freq_std(Hz) | MTJ operating current(A) | Voltage of shunt R(V) | Shunt resistance(Ohm) | R average | R std | DC component | HHC field amplitude(G) | MTJ signal amplitude(V) | Percent change | Sensitivity(%/G) | Real time(s) | HHC field amplitude(G) | R average
1 | 1502.999 | 0.02930769 | 0.001 | 0.69979096 | 9887.211007 | 2.784439e-05 | 4.509022e-06 | 3.009 | 0.003175642 | 3.937791e-05 | 1.308671e-05 | 0.4120965 | 5.577977 | 0.003175642 | 2.784439e-05
0.95 | 1502.999 | 0.0007329458 | 0.001 | 0.66505043 | 9887.211007 | 2.616972e-05 | 4.856728e-06 | 3.009 | 0.00301799 | 3.700958e-05 | 1.229963e-05 | 0.4075437 | 11.51336 | 0.00301799 | 2.616972e-05
0.9 | 1502.999 | 0.0008009443 | 0.001 | 0.63034162 | 9887.211007 | 2.332122e-05 | 5.759693e-06 | 3.009 | 0.002860482 | 3.298119e-05 | 1.096085e-05 | 0.3831818 | 17.46645 | 0.002860482 | 2.332122e-05
0.85 | 1502.999 | 0.0008996617 | 0.001 | 0.59550406 | 9887.211007 | 2.349555e-05 | 4.776753e-06 | 3.0089 | 0.00270239 | 3.322772e-05 | 1.104315e-05 | 0.4086437 | 23.45255 | 0.00270239 | 2.349555e-05
0.8 | 1502.999 | 0.0008362776 | 0.001 | 0.5603336 | 9887.211007 | 2.207207e-05 | 5.533182e-06 | 3.0088 | 0.002542786 | 3.121462e-05 | 1.037444e-05 | 0.407995 | 29.42798 | 0.002542786 | 2.207207e-05
0.75 | 1502.999 | 0.000714482 | 0.001 | 0.52560273 | 9887.211007 | 2.026231e-05 | 4.604794e-06 | 3.0088 | 0.002385178 | 2.865523e-05 | 9.523807e-06 | 0.3992912 | 35.330135 | 0.002385178 | 2.026231e-05
0.7 | 1502.999 | 0.0007490423 | 0.001 | 0.49050684 | 9887.211007 | 1.972432e-05 | 5.097269e-06 | 3.0087 | 0.002225914 | 2.78944e-05 | 9.271246e-06 | 0.4165142 | 41.4486 | 0.002225914 | 1.972432e-05
0.65 | 1502.999 | 0.0007884225 | 0.001 | 0.45537461 | 9887.211007 | 1.771743e-05 | 5.249734e-06 | 3.0088 | 0.002066484 | 2.505623e-05 | 8.32765e-06 | 0.4029864 | 47.39995 | 0.002066484 | 1.771743e-05
0.6 | 1502.999 | 0.0008014551 | 0.001 | 0.42049819 | 9887.211007 | 1.769415e-05 | 4.465175e-06 | 3.0088 | 0.001908215 | 2.50233e-05 | 8.316705e-06 | 0.4358369 | 53.36759 | 0.001908215 | 1.769415e-05
0.55 | 1502.999 | 0.000709963 | 0.001 | 0.38536953 | 9887.211007 | 1.480444e-05 | 4.807496e-06 | 3.0088 | 0.001748802 | 2.093664e-05 | 6.95847e-06 | 0.3978993 | 59.4820148 | 0.001748802 | 1.480444e-05
0.5 | 1502.999 | 0.0007259802 | 0.001 | 0.35042906 | 9887.211007 | 1.477655e-05 | 4.920672e-06 | 3.0088 | 0.001590242 | 2.08972e-05 | 6.945359e-06 | 0.4367485 | 65.4825943 | 0.001590242 | 1.477655e-05
0.45 | 1502.999 | 0.001083631 | 0.001 | 0.3154451 | 9887.211007 | 1.279915e-05 | 4.330416e-06 | 3.0088 | 0.001431486 | 1.810073e-05 | 6.015931e-06 | 0.4202579 | 71.39933 | 0.001431486 | 1.279915e-05
0.4 | 1502.999 | 0.0007589072 | 0.001 | 0.28030594 | 9887.211007 | 1.286476e-05 | 4.825139e-06 | 3.0088 | 0.001272025 | 1.819352e-05 | 6.046769e-06 | 0.4753657 | 77.39358 | 0.001272025 | 1.286476e-05
0.35 | 1502.999 | 0.0007197205 | 0.001 | 0.24541609 | 9887.211007 | 1.209582e-05 | 4.199884e-06 | 3.0088 | 0.001113695 | 1.710607e-05 | 5.685345e-06 | 0.5104939 | 83.4635228 | 0.001113695 | 1.209582e-05
0.3 | 1502.999 | 0.0006961265 | 0.001 | 0.2097716 | 9887.211007 | 1.127573e-05 | 4.789565e-06 | 3.0088 | 0.0009519407 | 1.594629e-05 | 5.299882e-06 | 0.556745 | 89.4157544 | 0.0009519407 | 1.127573e-05
0.25 | 1502.999 | 0.0007479702 | 0.001 | 0.17481306 | 9887.211007 | 9.721917e-06 | 4.109146e-06 | 3.0088 | 0.0007932993 | 1.374887e-05 | 4.569551e-06 | 0.5760185 | 95.37135 | 0.0007932993 | 9.721917e-06
0.2 | 1502.999 | 0.0008185867 | 0.001 | 0.13997487 | 9887.211007 | 8.014265e-06 | 3.793266e-06 | 3.0088 | 0.0006352041 | 1.133388e-05 | 3.766911e-06 | 0.5930238 | 101.4959819 | 0.0006352041 | 8.014265e-06
0.15 | 1502.999 | 0.000645052 | 0.001 | 0.10495206 | 9887.211007 | 7.093939e-06 | 3.722893e-06 | 3.0088 | 0.0004762711 | 1.003234e-05 | 3.334334e-06 | 0.7000917 | 107.4578 | 0.0004762711 | 7.093939e-06
0.1 | 1502.999 | 0.0008771629 | 0.001 | 0.070001051 | 9887.211007 | 6.643411e-06 | 3.552115e-06 | 3.0088 | 0.0003176638 | 9.395202e-06 | 3.122574e-06 | 0.9829807 | 113.4650585 | 0.0003176638 | 6.643411e-06
0.05 | 1502.999 | 0.0007169967 | 0.001 | 0.035040477 | 9887.211007 | 6.189957e-06 | 3.055103e-06 | 3.0087 | 0.0001590132 | 8.753922e-06 | 2.909536e-06 | 1.829745 | 119.5270385 | 0.0001590132 | 6.189957e-06

## Sheet3
FG Signal amplitude(V) | Signal frequency(Hz) | Signal freq_std(Hz) | MTJ operating current(A) | Voltage of shunt R(V) | Shunt resistance(Ohm) | R average | R std | DC component | HHC field amplitude(G) | MTJ signal amplitude(V) | Percent change | Sensitivity(%/G) | HHC field amplitude(G) | R average | HHC field amplitude(mG) | R average(uV) | HHC field amplitude(G) | R average
10 | 1502.999 |  | 0.001 | 0.49472273 | 5.120274518 | 0.07747058 |  | 2.9597 | 4.335165 | 0.10956 | 0.03701725 | 0.8538832 | 0.003177081 | 2.587714e-05 | 3.177081 | 25.87714 | 4.335165 | 0.07747058
9 | 1502.999 |  | 0.001 | 0.44516514 | 5.120274518 | 0.06861089 |  | 2.9529 | 3.900901 | 0.09703046 | 0.03285938 | 0.8423536 | 0.003148591 | 2.682007e-05 | 3.148591 | 26.82007 | 3.900901 | 0.06861089
8 | 1502.999 |  | 0.001 | 0.39567141 | 5.120274518 | 0.05971997 |  | 2.9461 | 3.467196 | 0.08445679 | 0.02866732 | 0.8268155 | 0.003116814 | 2.819735e-05 | 3.116814 | 28.19735 | 3.467196 | 0.05971997
7 | 1502.999 |  | 0.001 | 0.34629612 | 5.120274518 | 0.05088301 |  | 2.9463 | 3.03453 | 0.07195944 | 0.02442366 | 0.8048583 | 0.003085024 | 2.520576e-05 | 3.085024 | 25.20576 | 3.03453 | 0.05088301
6 | 1502.999 |  | 0.001 | 0.2969011 | 5.120274518 | 0.04220056 |  | 2.9435 | 2.60169 | 0.0596806 | 0.02027539 | 0.7793159 | 0.003053213 | 2.672649e-05 | 3.053213 | 26.72649 | 2.60169 | 0.04220056
5 | 1502.999 |  | 0.001 | 0.24719397 | 5.120274518 | 0.03375572 |  | 2.9453 | 2.166116 | 0.0477378 | 0.01620813 | 0.7482578 | 0.003021653 | 2.583932e-05 | 3.021653 | 25.83932 | 2.166116 | 0.03375572
4 | 1502.999 |  | 0.001 | 0.19767209 | 5.120274518 | 0.02587642 |  | 2.9551 | 1.732164 | 0.03659478 | 0.0123836 | 0.7149206 | 0.002990103 | 2.664073e-05 | 2.990103 | 26.64073 | 1.732164 | 0.02587642
3 | 1502.999 |  | 0.001 | 0.14840413 | 5.120274518 | 0.01825894 |  | 2.9447 | 1.300438 | 0.02582204 | 0.008768988 | 0.6743102 | 0.002958473 | 2.539037e-05 | 2.958473 | 25.39037 | 1.300438 | 0.01825894
2 | 1502.999 |  | 0.001 | 0.099004823 | 5.120274518 | 0.01109933 |  | 2.9397 | 0.8675612 | 0.01569682 | 0.005339598 | 0.6154722 | 0.002926766 | 2.450702e-05 | 2.926766 | 24.50702 | 0.8675612 | 0.01109933
1 | 1502.999 |  | 0.001 | 0.049408625 | 5.120274518 | 0.004781883 |  | 2.9491 | 0.4329588 | 0.006762604 | 0.002293108 | 0.5296365 | 0.002894999 | 2.390344e-05 | 2.894999 | 23.90344 | 0.4329588 | 0.004781883
10 | 1502.999 |  | 0.001 | 6.6952132 | 982.7692212 | 0.003150527 |  | 2.9687 | 0.3056679 | 0.004455518 | 0.001500831 | 0.4910006 | 0.002863254 | 2.524328e-05 | 2.863254 | 25.24328 | 0.3056679 | 0.003150527
9 | 1502.999 |  | 0.001 | 6.024955 | 982.7692212 | 0.002785152 |  | 2.9739 | 0.2750675 | 0.0039388 | 0.001324456 | 0.4815022 | 0.002831677 | 2.455859e-05 | 2.831677 | 24.55859 | 0.2750675 | 0.002785152
8 | 1502.999 |  | 0.001 | 5.3538875 | 982.7692212 | 0.002430018 |  | 2.9622 | 0.2444301 | 0.003436564 | 0.001160139 | 0.4746302 | 0.002800002 | 2.506019e-05 | 2.800002 | 25.06019 | 0.2444301 | 0.002430018
7 | 1502.999 |  | 0.001 | 4.6855298 | 982.7692212 | 0.002084792 |  | 2.96 | 0.2139165 | 0.002948342 | 0.0009960614 | 0.465631 | 0.002768289 | 2.444092e-05 | 2.768289 | 24.44092 | 0.2139165 | 0.002084792
6 | 1502.999 |  | 0.001 | 4.0175063 | 982.7692212 | 0.001752522 |  | 2.9591 | 0.183418 | 0.002478441 | 0.0008375657 | 0.456643 | 0.002736499 | 2.29027e-05 | 2.736499 | 22.9027 | 0.183418 | 0.001752522
5 | 1502.999 |  | 0.001 | 3.3405735 | 982.7692212 | 0.001428977 |  | 2.9354 | 0.1525129 | 0.002020878 | 0.0006884507 | 0.4514049 | 0.002704702 | 2.438542e-05 | 2.704702 | 24.38542 | 0.1525129 | 0.001428977
4 | 1502.999 |  | 0.001 | 2.6707905 | 982.7692212 | 0.001112812 |  | 2.9413 | 0.1219341 | 0.001573754 | 0.0005350539 | 0.4388057 | 0.002672883 | 2.213365e-05 | 2.672883 | 22.13365 | 0.1219341 | 0.001112812
3 | 1502.999 |  | 0.001 | 2.004207 | 982.7692212 | 0.0008187073 |  | 2.9345 | 0.09150147 | 0.001157827 | 0.0003945568 | 0.4312027 | 0.002641015 | 2.245734e-05 | 2.641015 | 22.45734 | 0.09150147 | 0.0008187073
2 | 1502.999 |  | 0.001 | 1.3338795 | 982.7692212 | 0.0005339268 |  | 2.9332 | 0.06089787 | 0.0007550866 | 0.0002574276 | 0.4227202 | 0.002609102 | 2.268774e-05 | 2.609102 | 22.68774 | 0.06089787 | 0.0005339268
1 | 1502.999 |  | 0.001 | 0.66363295 | 982.7692212 | 0.0002599199 |  | 2.9407 | 0.03029796 | 0.0003675822 | 0.0001249982 | 0.4125631 | 0.0025771 | 2.317967e-05 | 2.5771 | 23.17967 | 0.03029796 | 0.0002599199
10 | 1502.999 |  | 0.001 | 7.0738106 | 9887.211007 | 0.0002771072 |  | 2.9722 | 0.03210086 | 0.0003918888 | 0.0001318514 | 0.4107411 | 0.002545194 | 2.186424e-05 | 2.545194 | 21.86424 | 0.03210086 | 0.0002771072
9 | 1502.999 |  | 0.001 | 6.3648247 | 9887.211007 | 0.0002468927 |  | 2.9753 | 0.02888349 | 0.000349159 | 0.0001173525 | 0.4062962 | 0.002514455 | 2.23257e-05 | 2.514455 | 22.3257 | 0.02888349 | 0.0002468927
8 | 1502.999 |  | 0.001 | 5.6563097 | 9887.211007 | 0.0002226761 |  | 2.9746 | 0.02566826 | 0.0003149115 | 0.0001058669 | 0.4124427 | 0.002482619 | 2.204477e-05 | 2.482619 | 22.04477 | 0.02566826 | 0.0002226761
7 | 1502.999 |  | 0.001 | 4.9509396 | 9887.211007 | 0.0001915925 |  | 2.9769 | 0.0224673 | 0.0002709527 | 9.101841e-05 | 0.4051151 | 0.002450773 | 2.247539e-05 | 2.450773 | 22.47539 | 0.0224673 | 0.0001915925
6 | 1502.999 |  | 0.001 | 4.2446719 | 9887.211007 | 0.0001628911 |  | 2.9756 | 0.01926226 | 0.0002303628 | 7.741724e-05 | 0.4019114 | 0.002419059 | 2.159957e-05 | 2.419059 | 21.59957 | 0.01926226 | 0.0001628911
5 | 1502.999 |  | 0.001 | 3.5279686 | 9887.211007 | 0.0001364965 |  | 2.9733 | 0.01600987 | 0.0001930352 | 6.492288e-05 | 0.4055178 | 0.002387291 | 2.063061e-05 | 2.387291 | 20.63061 | 0.01600987 | 0.0001364965
4 | 1502.999 |  | 0.001 | 2.8214234 | 9887.211007 | 0.0001081167 |  | 2.9726 | 0.01280358 | 0.0001529002 | 5.14365e-05 | 0.4017353 | 0.002355532 | 2.062976e-05 | 2.355532 | 20.62976 | 0.01280358 | 0.0001081167
3 | 1502.999 |  | 0.001 | 2.1175081 | 9887.211007 | 8.162e-05 |  | 2.9759 | 0.009609224 | 0.0001154281 | 3.878763e-05 | 0.40365 | 0.002323672 | 2.174541e-05 | 2.323672 | 21.74541 | 0.009609224 | 8.162e-05
2 | 1502.999 |  | 0.001 | 1.4085117 | 9887.211007 | 5.455605e-05 |  | 2.9757 | 0.006391807 | 7.715391e-05 | 2.592799e-05 | 0.4056441 | 0.002286996 | 1.991873e-05 | 2.286996 | 19.91873 | 0.006391807 | 5.455605e-05
1 | 1502.999 |  | 0.001 | 0.70037232 | 9887.211007 | 2.759139e-05 |  | 2.9753 | 0.00317828 | 3.902011e-05 | 1.311468e-05 | 0.4126345 | 0.002255286 | 2.107275e-05 | 2.255286 | 21.07275 | 0.00317828 | 2.759139e-05
1 | 1502.999 | 0.0006837424 | 0.001 | 0.7001081 | 9887.211007 | 2.587714e-05 | 4.289711e-06 | 3.0088 | 0.003177081 | 3.65958e-05 | 1.216292e-05 | 0.3828332 | 0.002223449 | 1.93132e-05 | 2.223449 | 19.3132 | 0.003177081 | 2.587714e-05
0.99 | 1502.999 | 0.0007464442 | 0.001 | 0.69382994 | 9887.211007 | 2.682007e-05 | 3.941093e-06 | 3.0088 | 0.003148591 | 3.792931e-05 | 1.260613e-05 | 0.4003735 | 0.002191601 | 2.058172e-05 | 2.191601 | 20.58172 | 0.003148591 | 2.682007e-05
0.98 | 1502.999 | 0.0007827356 | 0.001 | 0.6868274 | 9887.211007 | 2.819735e-05 | 4.295299e-06 | 3.0088 | 0.003116814 | 3.987707e-05 | 1.325348e-05 | 0.4252253 | 0.00215969 | 2.012408e-05 | 2.15969 | 20.12408 | 0.003116814 | 2.819735e-05
0.97 | 1502.999 | 0.0007463609 | 0.001 | 0.67982212 | 9887.211007 | 2.520576e-05 | 4.401828e-06 | 3.0088 | 0.003085024 | 3.564633e-05 | 1.184736e-05 | 0.3840281 | 0.0021279 | 1.877378e-05 | 2.1279 | 18.77378 | 0.003085024 | 2.520576e-05
0.96 | 1502.999 | 0.0007211571 | 0.001 | 0.67281223 | 9887.211007 | 2.672649e-05 | 4.825271e-06 | 3.0089 | 0.003053213 | 3.779696e-05 | 1.256172e-05 | 0.4114262 | 0.00209608 | 1.823496e-05 | 2.09608 | 18.23496 | 0.003053213 | 2.672649e-05
0.95 | 1502.999 | 0.000712352 | 0.001 | 0.66585757 | 9887.211007 | 2.583932e-05 | 4.463852e-06 | 3.0088 | 0.003021653 | 3.654232e-05 | 1.214515e-05 | 0.4019372 | 0.002064296 | 1.894784e-05 | 2.064296 | 18.94784 | 0.003021653 | 2.583932e-05
0.94 | 1502.999 | 0.0007288283 | 0.001 | 0.65890522 | 9887.211007 | 2.664073e-05 | 5.389687e-06 | 3.0088 | 0.002990103 | 3.767569e-05 | 1.252183e-05 | 0.4187759 | 0.002032517 | 1.805056e-05 | 2.032517 | 18.05056 | 0.002990103 | 2.664073e-05
0.93 | 1502.999 | 0.0006943327 | 0.001 | 0.65193523 | 9887.211007 | 2.539037e-05 | 4.321575e-06 | 3.0087 | 0.002958473 | 3.59074e-05 | 1.193452e-05 | 0.4034014 | 0.002003021 | 1.875406e-05 | 2.003021 | 18.75406 | 0.002958473 | 2.539037e-05
0.92 | 1502.999 | 0.0006804872 | 0.001 | 0.64494802 | 9887.211007 | 2.450702e-05 | 5.173326e-06 | 3.0088 | 0.002926766 | 3.465816e-05 | 1.151893e-05 | 0.3935721 | 0.001971422 | 1.631447e-05 | 1.971422 | 16.31447 | 0.002926766 | 2.450702e-05
0.91 | 1502.999 | 0.0007408048 | 0.001 | 0.63794778 | 9887.211007 | 2.390344e-05 | 5.177799e-06 | 3.0088 | 0.002894999 | 3.380456e-05 | 1.123523e-05 | 0.3880911 | 0.001940259 | 1.680281e-05 | 1.940259 | 16.80281 | 0.002894999 | 2.390344e-05
0.9 | 1502.999 | 0.0009361946 | 0.001 | 0.63095238 | 9887.211007 | 2.524328e-05 | 4.520334e-06 | 3.0088 | 0.002863254 | 3.569938e-05 | 1.186499e-05 | 0.4143884 | 0.001908352 | 1.698259e-05 | 1.908352 | 16.98259 | 0.002863254 | 2.524328e-05
0.89 | 1502.999 | 0.0007464277 | 0.001 | 0.62399415 | 9887.211007 | 2.455859e-05 | 4.663226e-06 | 3.0089 | 0.002831677 | 3.473109e-05 | 1.154278e-05 | 0.4076307 | 0.001876323 | 1.620433e-05 | 1.876323 | 16.20433 | 0.002831677 | 2.455859e-05
0.88 | 1502.999 | 0.000842525 | 0.001 | 0.61701408 | 9887.211007 | 2.506019e-05 | 5.283657e-06 | 3.0088 | 0.002800002 | 3.544046e-05 | 1.177894e-05 | 0.420676 | 0.001844314 | 1.587681e-05 | 1.844314 | 15.87681 | 0.002800002 | 2.506019e-05
0.87 | 1502.999 | 0.0006513899 | 0.001 | 0.61002581 | 9887.211007 | 2.444092e-05 | 5.347928e-06 | 3.0088 | 0.002768289 | 3.456468e-05 | 1.148786e-05 | 0.4149806 | 0.001812619 | 1.538951e-05 | 1.812619 | 15.38951 | 0.002768289 | 2.444092e-05
0.86 | 1502.999 | 0.000843426 | 0.001 | 0.60302054 | 9887.211007 | 2.29027e-05 | 4.625255e-06 | 3.0088 | 0.002736499 | 3.238931e-05 | 1.076486e-05 | 0.3933807 | 0.001780759 | 1.570211e-05 | 1.780759 | 15.70211 | 0.002736499 | 2.29027e-05
0.85 | 1502.999 | 0.0009223186 | 0.001 | 0.59601358 | 9887.211007 | 2.438542e-05 | 4.966493e-06 | 3.0088 | 0.002704702 | 3.448619e-05 | 1.146177e-05 | 0.4237722 | 0.001748814 | 1.567391e-05 | 1.748814 | 15.67391 | 0.002704702 | 2.438542e-05
0.84 | 1502.999 | 0.000742013 | 0.001 | 0.58900201 | 9887.211007 | 2.213365e-05 | 4.847308e-06 | 3.0088 | 0.002672883 | 3.130171e-05 | 1.040339e-05 | 0.3892197 | 0.00171706 | 1.488785e-05 | 1.71706 | 14.88785 | 0.002672883 | 2.213365e-05
0.83 | 1502.999 | 0.0007806807 | 0.001 | 0.58197951 | 9887.211007 | 2.245734e-05 | 4.791125e-06 | 3.0088 | 0.002641015 | 3.175948e-05 | 1.055553e-05 | 0.399677 | 0.001685255 | 1.502036e-05 | 1.685255 | 15.02036 | 0.002641015 | 2.245734e-05
0.82 | 1502.999 | 0.0007344932 | 0.001 | 0.57494714 | 9887.211007 | 2.268774e-05 | 5.208619e-06 | 3.0088 | 0.002609102 | 3.208531e-05 | 1.066382e-05 | 0.4087162 | 0.001653511 | 1.576824e-05 | 1.653511 | 15.76824 | 0.002609102 | 2.268774e-05
0.81 | 1502.999 | 0.0007092541 | 0.001 | 0.56789503 | 9887.211007 | 2.317967e-05 | 4.879864e-06 | 3.0088 | 0.0025771 | 3.2781e-05 | 1.089504e-05 | 0.4227636 | 0.001621722 | 1.454568e-05 | 1.621722 | 14.54568 | 0.0025771 | 2.317967e-05
0.8 | 1502.999 | 0.0007892885 | 0.001 | 0.56086413 | 9887.211007 | 2.186424e-05 | 4.694147e-06 | 3.0088 | 0.002545194 | 3.092071e-05 | 1.027676e-05 | 0.4037711 | 0.001590675 | 1.382955e-05 | 1.590675 | 13.82955 | 0.002545194 | 2.186424e-05
0.79 | 1502.999 | 0.0007395752 | 0.001 | 0.55409052 | 9887.211007 | 2.23257e-05 | 5.179551e-06 | 3.0088 | 0.002514455 | 3.157331e-05 | 1.049366e-05 | 0.4173331 | 0.00155907 | 1.465871e-05 | 1.55907 | 14.65871 | 0.002514455 | 2.23257e-05
0.78 | 1502.999 | 0.0008252788 | 0.001 | 0.54707495 | 9887.211007 | 2.204477e-05 | 4.742377e-06 | 3.0088 | 0.002482619 | 3.117601e-05 | 1.036161e-05 | 0.417366 | 0.001527379 | 1.466284e-05 | 1.527379 | 14.66284 | 0.002482619 | 2.204477e-05
0.77 | 1502.999 | 0.04796719 | 0.001 | 0.54005728 | 9887.211007 | 2.247539e-05 | 5.311625e-06 | 3.0088 | 0.002450773 | 3.1785e-05 | 1.056401e-05 | 0.4310482 | 0.001495642 | 1.442223e-05 | 1.495642 | 14.42223 | 0.002450773 | 2.247539e-05
0.76 | 1502.999 | 0.0007396656 | 0.001 | 0.53306881 | 9887.211007 | 2.159957e-05 | 5.371176e-06 | 3.0088 | 0.002419059 | 3.05464e-05 | 1.015235e-05 | 0.4196819 | 0.001463788 | 1.212058e-05 | 1.463788 | 12.12058 | 0.002419059 | 2.159957e-05
0.75 | 1502.999 | 0.0007152408 | 0.001 | 0.52606837 | 9887.211007 | 2.063061e-05 | 4.4882e-06 | 3.0088 | 0.002387291 | 2.917609e-05 | 9.69692e-06 | 0.4061892 | 0.001431902 | 1.314292e-05 | 1.431902 | 13.14292 | 0.002387291 | 2.063061e-05
0.74 | 1502.999 | 0.0006618997 | 0.001 | 0.51906981 | 9887.211007 | 2.062976e-05 | 4.5971e-06 | 3.0088 | 0.002355532 | 2.917488e-05 | 9.696518e-06 | 0.4116488 | 0.001400028 | 1.3811e-05 | 1.400028 | 13.811 | 0.002355532 | 2.062976e-05
0.73 | 1502.999 | 0.000924643 | 0.001 | 0.5120492 | 9887.211007 | 2.174541e-05 | 5.119376e-06 | 3.0089 | 0.002323672 | 3.075265e-05 | 1.022056e-05 | 0.4398452 | 0.001368084 | 1.294793e-05 | 1.368084 | 12.94793 | 0.002323672 | 2.174541e-05
0.72 | 1502.999 | 0.0008141381 | 0.001 | 0.50396711 | 9887.211007 | 1.991873e-05 | 4.706152e-06 | 3.0088 | 0.002286996 | 2.816933e-05 | 9.362315e-06 | 0.4093717 | 0.001336104 | 1.304911e-05 | 1.336104 | 13.04911 | 0.002286996 | 1.991873e-05
0.71 | 1502.999 | 0.0006917948 | 0.001 | 0.49697948 | 9887.211007 | 2.107275e-05 | 3.496033e-06 | 3.0088 | 0.002255286 | 2.980137e-05 | 9.904738e-06 | 0.4391787 | 0.001304126 | 1.264511e-05 | 1.304126 | 12.64511 | 0.002255286 | 2.107275e-05
0.7 | 1502.999 | 0.0006513869 | 0.001 | 0.4899637 | 9887.211007 | 1.93132e-05 | 5.342308e-06 | 3.0088 | 0.002223449 | 2.731298e-05 | 9.0777e-06 | 0.4082712 | 0.001272226 | 1.175971e-05 | 1.272226 | 11.75971 | 0.002223449 | 1.93132e-05
0.69 | 1502.999 | 0.0008175945 | 0.001 | 0.48294562 | 9887.211007 | 2.058172e-05 | 5.159315e-06 | 3.0088 | 0.002191601 | 2.910694e-05 | 9.673937e-06 | 0.4414096 | 0.001240912 | 1.131403e-05 | 1.240912 | 11.31403 | 0.002191601 | 2.058172e-05
0.68 | 1502.999 | 0.0008534028 | 0.001 | 0.47591367 | 9887.211007 | 2.012408e-05 | 4.534669e-06 | 3.0088 | 0.00215969 | 2.845974e-05 | 9.458835e-06 | 0.4379719 | 0.001209064 | 1.105206e-05 | 1.209064 | 11.05206 | 0.00215969 | 2.012408e-05
0.67 | 1502.999 | 0.0007928376 | 0.001 | 0.46890839 | 9887.211007 | 1.877378e-05 | 4.962006e-06 | 3.0087 | 0.0021279 | 2.655014e-05 | 8.824455e-06 | 0.4147025 | 0.00117733 | 1.052524e-05 | 1.17733 | 10.52524 | 0.0021279 | 1.877378e-05
0.66 | 1502.999 | 0.000688652 | 0.001 | 0.4618964 | 9887.211007 | 1.823496e-05 | 4.89391e-06 | 3.0087 | 0.00209608 | 2.578813e-05 | 8.571187e-06 | 0.4089151 | 0.001145674 | 1.092103e-05 | 1.145674 | 10.92103 | 0.00209608 | 1.823496e-05
0.65 | 1502.999 | 0.0007615357 | 0.001 | 0.45489238 | 9887.211007 | 1.894784e-05 | 4.65061e-06 | 3.0088 | 0.002064296 | 2.679629e-05 | 8.905971e-06 | 0.4314291 | 0.001114043 | 1.11588e-05 | 1.114043 | 11.1588 | 0.002064296 | 1.894784e-05
0.64 | 1502.999 | 0.0006963613 | 0.001 | 0.44788963 | 9887.211007 | 1.805056e-05 | 4.903416e-06 | 3.0088 | 0.002032517 | 2.552735e-05 | 8.484228e-06 | 0.4174247 | 0.001082319 | 1.076696e-05 | 1.082319 | 10.76696 | 0.002032517 | 1.805056e-05
0.63 | 1502.999 | 0.0007515317 | 0.001 | 0.44138968 | 9887.211007 | 1.875406e-05 | 4.847467e-06 | 3.0088 | 0.002003021 | 2.652225e-05 | 8.814892e-06 | 0.44008 | 0.00105053 | 1.034246e-05 | 1.05053 | 10.34246 | 0.002003021 | 1.875406e-05
0.62 | 1502.999 | 0.0007831796 | 0.001 | 0.43442662 | 9887.211007 | 1.631447e-05 | 4.91706e-06 | 3.0088 | 0.001971422 | 2.307214e-05 | 7.668221e-06 | 0.388969 | 0.001018662 | 9.773749e-06 | 1.018662 | 9.773749 | 0.001971422 | 1.631447e-05
0.61 | 1502.999 | 0.0007276712 | 0.001 | 0.42755933 | 9887.211007 | 1.680281e-05 | 4.269289e-06 | 3.0087 | 0.001940259 | 2.376276e-05 | 7.898014e-06 | 0.4070599 | 0.0009833493 | 9.778686e-06 | 0.9833493 | 9.778686 | 0.001940259 | 1.680281e-05
0.6 | 1502.999 | 0.0008010237 | 0.001 | 0.42052843 | 9887.211007 | 1.698259e-05 | 4.372959e-06 | 3.0088 | 0.001908352 | 2.401701e-05 | 7.982255e-06 | 0.4182799 | 0.0009518854 | 9.798794e-06 | 0.9518854 | 9.798794 | 0.001908352 | 1.698259e-05
0.59 | 1502.999 | 0.0007020344 | 0.001 | 0.41347044 | 9887.211007 | 1.620433e-05 | 4.736431e-06 | 3.0088 | 0.001876323 | 2.291638e-05 | 7.616453e-06 | 0.4059243 | 0.0009201594 | 1.021116e-05 | 0.9201594 | 10.21116 | 0.001876323 | 1.620433e-05
0.58 | 1502.999 | 0.0006824195 | 0.001 | 0.40641686 | 9887.211007 | 1.587681e-05 | 4.74554e-06 | 3.0088 | 0.001844314 | 2.245321e-05 | 7.462512e-06 | 0.4046226 | 0.0008883401 | 8.900743e-06 | 0.8883401 | 8.900743 | 0.001844314 | 1.587681e-05
0.57 | 1502.999 | 0.0006976898 | 0.001 | 0.39943238 | 9887.211007 | 1.538951e-05 | 4.744752e-06 | 3.0087 | 0.001812619 | 2.176405e-05 | 7.233706e-06 | 0.3990748 | 0.0008565845 | 9.464979e-06 | 0.8565845 | 9.464979 | 0.001812619 | 1.538951e-05
0.56 | 1502.999 | 0.000886861 | 0.001 | 0.39241177 | 9887.211007 | 1.570211e-05 | 4.849485e-06 | 3.0088 | 0.001780759 | 2.220614e-05 | 7.380396e-06 | 0.4144522 | 0.0008248433 | 8.711206e-06 | 0.8248433 | 8.711206 | 0.001780759 | 1.570211e-05
0.55 | 1502.999 | 0.0007032044 | 0.001 | 0.38537226 | 9887.211007 | 1.567391e-05 | 4.207619e-06 | 3.0088 | 0.001748814 | 2.216626e-05 | 7.367142e-06 | 0.421265 | 0.0007934137 | 7.332683e-06 | 0.7934137 | 7.332683 | 0.001748814 | 1.567391e-05
0.54 | 1502.999 | 0.000802143 | 0.001 | 0.37837476 | 9887.211007 | 1.488785e-05 | 4.57574e-06 | 3.0088 | 0.00171706 | 2.10546e-05 | 6.997675e-06 | 0.4075382 | 0.0007617868 | 8.485711e-06 | 0.7617868 | 8.485711 | 0.00171706 | 1.488785e-05
0.53 | 1502.999 | 0.0007927943 | 0.001 | 0.37136612 | 9887.211007 | 1.502036e-05 | 5.197554e-06 | 3.0087 | 0.001685255 | 2.1242e-05 | 7.060192e-06 | 0.4189392 | 0.0007302162 | 8.765478e-06 | 0.7302162 | 8.765478 | 0.001685255 | 1.502036e-05
0.52 | 1502.999 | 0.0007406824 | 0.001 | 0.36437114 | 9887.211007 | 1.576824e-05 | 4.119368e-06 | 3.0088 | 0.001653511 | 2.229965e-05 | 7.411477e-06 | 0.4482266 | 0.0006988009 | 8.201575e-06 | 0.6988009 | 8.201575 | 0.001653511 | 1.576824e-05
0.51 | 1502.999 | 0.0006982276 | 0.001 | 0.35736586 | 9887.211007 | 1.454568e-05 | 5.489078e-06 | 3.0087 | 0.001621722 | 2.05707e-05 | 6.837071e-06 | 0.4215934 | 0.0006673723 | 7.825235e-06 | 0.6673723 | 7.825235 | 0.001621722 | 1.454568e-05
0.5 | 1502.999 | 0.0008259768 | 0.001 | 0.35052441 | 9887.211007 | 1.382955e-05 | 4.846307e-06 | 3.0087 | 0.001590675 | 1.955794e-05 | 6.500462e-06 | 0.4086606 | 0.000636161 | 8.203511e-06 | 0.636161 | 8.203511 | 0.001590675 | 1.382955e-05
0.49 | 1502.999 | 0.0008933361 | 0.001 | 0.34355988 | 9887.211007 | 1.465871e-05 | 4.581987e-06 | 3.0087 | 0.00155907 | 2.073055e-05 | 6.890201e-06 | 0.441943 | 0.0006044017 | 7.862617e-06 | 0.6044017 | 7.862617 | 0.00155907 | 1.465871e-05
0.48 | 1502.999 | 0.000741982 | 0.001 | 0.33657624 | 9887.211007 | 1.466284e-05 | 4.923248e-06 | 3.0088 | 0.001527379 | 2.073639e-05 | 6.891913e-06 | 0.451225 | 0.0005726709 | 7.658072e-06 | 0.5726709 | 7.658072 | 0.001527379 | 1.466284e-05
0.47 | 1502.999 | 0.0007190377 | 0.001 | 0.32958272 | 9887.211007 | 1.442223e-05 | 4.498337e-06 | 3.0087 | 0.001495642 | 2.039611e-05 | 6.779044e-06 | 0.4532531 | 0.0005407705 | 7.861119e-06 | 0.5407705 | 7.861119 | 0.001495642 | 1.442223e-05
0.46 | 1502.999 | 0.0007383333 | 0.001 | 0.32256338 | 9887.211007 | 1.212058e-05 | 4.599779e-06 | 3.0088 | 0.001463788 | 1.714109e-05 | 5.696986e-06 | 0.3891947 | 0.0005088596 | 6.767005e-06 | 0.5088596 | 6.767005 | 0.001463788 | 1.212058e-05
0.45 | 1502.999 | 0.0008520549 | 0.001 | 0.31553689 | 9887.211007 | 1.314292e-05 | 4.802213e-06 | 3.0087 | 0.001431902 | 1.85869e-05 | 6.177718e-06 | 0.4314343 | 0.0004771451 | 6.717167e-06 | 0.4771451 | 6.717167 | 0.001431902 | 1.314292e-05
0.44 | 1502.999 | 0.0008859649 | 0.001 | 0.30851292 | 9887.211007 | 1.3811e-05 | 4.334988e-06 | 3.0088 | 0.001400028 | 1.953171e-05 | 6.491527e-06 | 0.4636714 | 0.0004453623 | 7.217504e-06 | 0.4453623 | 7.217504 | 0.001400028 | 1.3811e-05
0.43 | 1502.999 | 0.0007843302 | 0.001 | 0.30147383 | 9887.211007 | 1.294793e-05 | 4.19164e-06 | 3.0088 | 0.001368084 | 1.831113e-05 | 6.085859e-06 | 0.4448453 | 0.0004134704 | 6.78861e-06 | 0.4134704 | 6.78861 | 0.001368084 | 1.294793e-05
0.42 | 1502.999 | 0.0007635637 | 0.001 | 0.29442655 | 9887.211007 | 1.304911e-05 | 3.776705e-06 | 3.0088 | 0.001336104 | 1.845423e-05 | 6.133418e-06 | 0.4590525 | 0.0003817623 | 6.859458e-06 | 0.3817623 | 6.859458 | 0.001336104 | 1.304911e-05
0.41 | 1502.999 | 0.0007879318 | 0.001 | 0.2873799 | 9887.211007 | 1.264511e-05 | 4.310517e-06 | 3.0088 | 0.001304126 | 1.788289e-05 | 5.943529e-06 | 0.455748 | 0.0003499474 | 7.516453e-06 | 0.3499474 | 7.516453 | 0.001304126 | 1.264511e-05
0.4 | 1502.999 | 0.0007911764 | 0.001 | 0.28035026 | 9887.211007 | 1.175971e-05 | 4.75589e-06 | 3.0088 | 0.001272226 | 1.663075e-05 | 5.527369e-06 | 0.4344645 | 0.0003182494 | 7.465696e-06 | 0.3182494 | 7.465696 | 0.001272226 | 1.175971e-05
0.39 | 1502.999 | 0.0008697581 | 0.001 | 0.27344979 | 9887.211007 | 1.131403e-05 | 4.833657e-06 | 3.0088 | 0.001240912 | 1.600045e-05 | 5.317886e-06 | 0.4285467 | 0.0002863791 | 6.897668e-06 | 0.2863791 | 6.897668 | 0.001240912 | 1.131403e-05
0.38 | 1502.999 | 0.0006720531 | 0.001 | 0.26643191 | 9887.211007 | 1.105206e-05 | 4.238561e-06 | 3.0088 | 0.001209064 | 1.562998e-05 | 5.194755e-06 | 0.4296508 | 0.0002545467 | 6.988204e-06 | 0.2545467 | 6.988204 | 0.001209064 | 1.105206e-05
0.37 | 1502.999 | 0.0006692408 | 0.001 | 0.25943882 | 9887.211007 | 1.052524e-05 | 3.652582e-06 | 3.0088 | 0.00117733 | 1.488493e-05 | 4.947133e-06 | 0.4201994 | 0.000222842 | 6.501281e-06 | 0.222842 | 6.501281 | 0.00117733 | 1.052524e-05
0.36 | 1502.999 | 0.0008311081 | 0.001 | 0.25246295 | 9887.211007 | 1.092103e-05 | 3.593744e-06 | 3.0088 | 0.001145674 | 1.544466e-05 | 5.133163e-06 | 0.4480477 | 0.0001911368 | 6.480471e-06 | 0.1911368 | 6.480471 | 0.001145674 | 1.092103e-05
0.35 | 1502.999 | 0.0007065904 | 0.001 | 0.24549275 | 9887.211007 | 1.11588e-05 | 4.853468e-06 | 3.0088 | 0.001114043 | 1.578093e-05 | 5.244924e-06 | 0.470801 |  |  |  |  | 0.001114043 | 1.11588e-05
0.34 | 1502.999 | 0.0008243095 | 0.001 | 0.23850196 | 9887.211007 | 1.076696e-05 | 4.093224e-06 | 3.0088 | 0.001082319 | 1.522677e-05 | 5.060747e-06 | 0.4675838 |  |  |  |  | 0.001082319 | 1.076696e-05
0.33 | 1502.999 | 0.0006554834 | 0.001 | 0.2314969 | 9887.211007 | 1.034246e-05 | 4.629183e-06 | 3.0088 | 0.00105053 | 1.462644e-05 | 4.861221e-06 | 0.46274 |  |  |  |  | 0.00105053 | 1.034246e-05
0.32 | 1502.999 | 0.04857765 | 0.001 | 0.2244744 | 9887.211007 | 9.773749e-06 | 3.886063e-06 | 3.0088 | 0.001018662 | 1.382217e-05 | 4.593914e-06 | 0.4509754 |  |  |  |  | 0.001018662 | 9.773749e-06
0.31 | 1502.999 | 0.0008419875 | 0.001 | 0.21669286 | 9887.211007 | 9.778686e-06 | 4.170925e-06 | 3.0088 | 0.0009833493 | 1.382915e-05 | 4.596234e-06 | 0.4674061 |  |  |  |  | 0.0009833493 | 9.778686e-06
0.3 | 1502.999 | 0.0008998252 | 0.001 | 0.20975941 | 9887.211007 | 9.798794e-06 | 3.909707e-06 | 3.0088 | 0.0009518854 | 1.385759e-05 | 4.605686e-06 | 0.4838488 |  |  |  |  | 0.0009518854 | 9.798794e-06
0.29 | 1502.999 | 0.0007752015 | 0.001 | 0.20276821 | 9887.211007 | 1.021116e-05 | 4.284243e-06 | 3.0087 | 0.0009201594 | 1.444076e-05 | 4.799667e-06 | 0.5216126 |  |  |  |  | 0.0009201594 | 1.021116e-05
0.28 | 1502.999 | 0.000708672 | 0.001 | 0.19575643 | 9887.211007 | 8.900743e-06 | 4.145162e-06 | 3.0087 | 0.0008883401 | 1.258755e-05 | 4.183718e-06 | 0.470959 |  |  |  |  | 0.0008883401 | 8.900743e-06
0.27 | 1502.999 | 0.0007682723 | 0.001 | 0.18875871 | 9887.211007 | 9.464979e-06 | 3.84436e-06 | 3.0086 | 0.0008565845 | 1.33855e-05 | 4.44908e-06 | 0.5193976 |  |  |  |  | 0.0008565845 | 9.464979e-06
0.26 | 1502.999 | 0.0007742587 | 0.001 | 0.18176415 | 9887.211007 | 8.711206e-06 | 3.751813e-06 | 3.0087 | 0.0008248433 | 1.231951e-05 | 4.094627e-06 | 0.4964128 |  |  |  |  | 0.0008248433 | 8.711206e-06
0.25 | 1502.999 | 0.0008199031 | 0.001 | 0.17483826 | 9887.211007 | 7.332683e-06 | 3.484424e-06 | 3.0086 | 0.0007934137 | 1.036998e-05 | 3.446779e-06 | 0.4344239 |  |  |  |  | 0.0007934137 | 7.332683e-06
0.24 | 1502.999 | 0.0007422325 | 0.001 | 0.1678689 | 9887.211007 | 8.485711e-06 | 3.958868e-06 | 3.0086 | 0.0007617868 | 1.200061e-05 | 3.988768e-06 | 0.5236068 |  |  |  |  | 0.0007617868 | 8.485711e-06
0.23 | 1502.999 | 0.000616821 | 0.001 | 0.16091193 | 9887.211007 | 8.765478e-06 | 3.894266e-06 | 3.0087 | 0.0007302162 | 1.239626e-05 | 4.120137e-06 | 0.5642353 |  |  |  |  | 0.0007302162 | 8.765478e-06
0.22 | 1502.999 | 0.0007895198 | 0.001 | 0.1539892 | 9887.211007 | 8.201575e-06 | 3.614068e-06 | 3.0087 | 0.0006988009 | 1.159878e-05 | 3.85508e-06 | 0.5516707 |  |  |  |  | 0.0006988009 | 8.201575e-06
0.21 | 1502.999 | 0.0007460796 | 0.001 | 0.14706352 | 9887.211007 | 7.825235e-06 | 3.522504e-06 | 3.0087 | 0.0006673723 | 1.106655e-05 | 3.678184e-06 | 0.5511443 |  |  |  |  | 0.0006673723 | 7.825235e-06
0.2 | 1502.999 | 0.000690754 | 0.001 | 0.14018574 | 9887.211007 | 8.203511e-06 | 3.802813e-06 | 3.0086 | 0.000636161 | 1.160152e-05 | 3.856118e-06 | 0.6061544 |  |  |  |  | 0.000636161 | 8.203511e-06
0.19 | 1502.999 | 3.368108e-05 | 0.001 | 0.13318718 | 9887.211007 | 7.862617e-06 | 3.915116e-06 | 3.0086 | 0.0006044017 | 1.111942e-05 | 3.695878e-06 | 0.6114937 |  |  |  |  | 0.0006044017 | 7.862617e-06
0.18 | 1502.999 | 0.0007217573 | 0.001 | 0.12619493 | 9887.211007 | 7.658072e-06 | 3.991037e-06 | 3.0087 | 0.0005726709 | 1.083015e-05 | 3.599611e-06 | 0.6285653 |  |  |  |  | 0.0005726709 | 7.658072e-06
0.17 | 1502.999 | 0.0008207089 | 0.001 | 0.11916529 | 9887.211007 | 7.861119e-06 | 3.630445e-06 | 3.0087 | 0.0005407705 | 1.11173e-05 | 3.695051e-06 | 0.6832938 |  |  |  |  | 0.0005407705 | 7.861119e-06
0.16 | 1502.999 | 0.0007041945 | 0.001 | 0.11213334 | 9887.211007 | 6.767005e-06 | 3.728171e-06 | 3.0087 | 0.0005088596 | 9.569991e-06 | 3.180773e-06 | 0.6250786 |  |  |  |  | 0.0005088596 | 6.767005e-06
0.15 | 1502.999 | 0.0007355981 | 0.001 | 0.10514466 | 9887.211007 | 6.717167e-06 | 3.386177e-06 | 3.0087 | 0.0004771451 | 9.499508e-06 | 3.157346e-06 | 0.6617162 |  |  |  |  | 0.0004771451 | 6.717167e-06
0.14 | 1502.999 | 0.0007190242 | 0.001 | 0.098140935 | 9887.211007 | 7.217504e-06 | 3.508595e-06 | 3.0087 | 0.0004453623 | 1.020709e-05 | 3.392526e-06 | 0.7617452 |  |  |  |  | 0.0004453623 | 7.217504e-06
0.13 | 1502.999 | 0.000824212 | 0.001 | 0.091113185 | 9887.211007 | 6.78861e-06 | 3.259533e-06 | 3.0086 | 0.0004134704 | 9.600544e-06 | 3.191034e-06 | 0.7717683 |  |  |  |  | 0.0004134704 | 6.78861e-06
0.12 | 1502.999 | 0.0007539198 | 0.001 | 0.084125922 | 9887.211007 | 6.859458e-06 | 3.171967e-06 | 3.0086 | 0.0003817623 | 9.700739e-06 | 3.224337e-06 | 0.8445927 |  |  |  |  | 0.0003817623 | 6.859458e-06
0.11 | 1502.999 | 0.0007750715 | 0.001 | 0.077115115 | 9887.211007 | 7.516453e-06 | 3.602317e-06 | 3.0086 | 0.0003499474 | 1.062987e-05 | 3.533161e-06 | 1.009627 |  |  |  |  | 0.0003499474 | 7.516453e-06
0.1 | 1502.999 | 0.0008358931 | 0.001 | 0.07013008 | 9887.211007 | 7.465696e-06 | 3.530673e-06 | 3.0085 | 0.0003182494 | 1.055809e-05 | 3.509419e-06 | 1.102726 |  |  |  |  | 0.0003182494 | 7.465696e-06
0.09 | 1502.999 | 0.0008950805 | 0.001 | 0.06310708 | 9887.211007 | 6.897668e-06 | 3.453625e-06 | 3.0085 | 0.0002863791 | 9.754776e-06 | 3.242405e-06 | 1.132207 |  |  |  |  | 0.0002863791 | 6.897668e-06
0.08 | 1502.999 | 0.0006439332 | 0.001 | 0.056092426 | 9887.211007 | 6.988204e-06 | 3.462907e-06 | 3.0086 | 0.0002545467 | 9.882813e-06 | 3.284854e-06 | 1.290472 |  |  |  |  | 0.0002545467 | 6.988204e-06
0.07 | 1502.999 | 0.0007724805 | 0.001 | 0.04910592 | 9887.211007 | 6.501281e-06 | 2.749396e-06 | 3.0086 | 0.000222842 | 9.194199e-06 | 3.055973e-06 | 1.371363 |  |  |  |  | 0.000222842 | 6.501281e-06
0.06 | 1502.999 | 0.0008631223 | 0.001 | 0.042119287 | 9887.211007 | 6.480471e-06 | 3.149166e-06 | 3.0086 | 0.0001911368 | 9.16477e-06 | 3.046191e-06 | 1.593723 |  |  |  |  | 0.0001911368 | 6.480471e-06