## Sheet1
FG Signal amplitude(V) | Signal frequency(Hz) | MTJ operating current(A) | Voltage of shunt R(V) | Shunt resistance(Ohm) | R average | DC component | HHC field amplitude(G) | MTJ signal amplitude(V) | Percent change | Sensitivity(%/G) | Real time(s)
10 | 194.9999 | 0.001 | 0.54744061 | 5.120274518 | 0.1377711 | 3.0052 | 4.797122 | 0.1948377 | 0.06483353 | 1.351509 | 61.93703
9 | 194.9997 | 0.001 | 0.49273881 | 5.120274518 | 0.1220596 | 3.0024 | 4.31778 | 0.1726183 | 0.05749343 | 1.331551 | 55.8574
8 | 194.9997 | 0.001 | 0.43783306 | 5.120274518 | 0.1066092 | 2.9997 | 3.836651 | 0.1507682 | 0.0502611 | 1.310025 | 49.9044025
7 | 194.9999 | 0.001 | 0.38317789 | 5.120274518 | 0.0911251 | 2.9973 | 3.357718 | 0.1288704 | 0.04299548 | 1.280497 | 43.94267
6 | 194.9999 | 0.001 | 0.32857543 | 5.120274518 | 0.07573966 | 2.9954 | 2.879247 | 0.1071121 | 0.03575885 | 1.241952 | 36.4085557
5 | 194.9998 | 0.001 | 0.27453479 | 5.120274518 | 0.06100178 | 2.9936 | 2.405698 | 0.08626954 | 0.02881799 | 1.197905 | 29.90026
4 | 195.0006 | 0.001 | 0.2196509 | 5.120274518 | 0.04681777 | 2.9923 | 1.924761 | 0.06621032 | 0.0221269 | 1.149592 | 23.94865
3 | 194.9996 | 0.001 | 0.16480711 | 5.120274518 | 0.03267574 | 2.9915 | 1.444175 | 0.04621047 | 0.01544726 | 1.069625 | 18.0471
2 | 194.9998 | 0.001 | 0.10992721 | 5.120274518 | 0.02011021 | 2.977 | 0.9632721 | 0.02844013 | 0.009553285 | 0.9917535 | 12.21904
1 | 194.9999 | 0.001 | 0.054839541 | 5.120274518 | 0.008771659 | 2.9328 | 0.4805489 | 0.012405 | 0.004229746 | 0.8801905 | 6.267689
10 | 195.0006 | 0.001 | 6.6974878 | 982.7692212 | 0.005094097 | 2.9989 | 0.3057718 | 0.007204142 | 0.002402261 | 0.7856386 | 5.051046
9 | 194.9995 | 0.001 | 6.0272801 | 982.7692212 | 0.004498215 | 2.9988 | 0.2751737 | 0.006361437 | 0.002121328 | 0.7709051 | 10.46041
8 | 194.9999 | 0.001 | 5.3557417 | 982.7692212 | 0.003899104 | 2.9987 | 0.2445148 | 0.005514166 | 0.001838852 | 0.7520413 | 15.88826
7 | 194.9997 | 0.001 | 4.6872137 | 982.7692212 | 0.003335062 | 2.9987 | 0.2139933 | 0.00471649 | 0.001572845 | 0.7349971 | 21.3688597
6 | 194.9999 | 0.001 | 4.0190662 | 982.7692212 | 0.002770916 | 2.9986 | 0.1834893 | 0.003918666 | 0.001306832 | 0.7122117 | 26.75506
5 | 195.0031 | 0.001 | 3.3425055 | 982.7692212 | 0.002243808 | 2.9986 | 0.1526011 | 0.003173224 | 0.001058235 | 0.693465 | 31.67298
4 | 194.9997 | 0.001 | 2.6724218 | 982.7692212 | 0.001758415 | 2.9986 | 0.1220086 | 0.002486774 | 0.0008293116 | 0.6797156 | 37.0696016
3 | 194.9999 | 0.001 | 2.0055336 | 982.7692212 | 0.001276822 | 2.9985 | 0.09156203 | 0.001805699 | 0.0006022006 | 0.6576969 | 42.4959452
2 | 194.9997 | 0.001 | 1.3354646 | 982.7692212 | 0.0008289765 | 2.9985 | 0.06097023 | 0.00117235 | 0.0003909788 | 0.6412617 | 47.92489
1 | 194.9999 | 0.001 | 0.66403474 | 982.7692212 | 0.000404842 | 2.9985 | 0.03031631 | 0.0005725331 | 0.0001909398 | 0.6298255 | 53.70038
10 | 194.9998 | 0.001 | 7.0711723 | 9887.211007 | 0.0004257789 | 2.9996 | 0.03208889 | 0.0006021424 | 0.0002007409 | 0.6255776 | 5.769916
9 | 194.9997 | 0.001 | 6.3620602 | 9887.211007 | 0.000380548 | 2.9996 | 0.02887094 | 0.0005381761 | 0.000179416 | 0.6214413 | 11.07124
8 | 194.9999 | 0.001 | 5.6539278 | 9887.211007 | 0.0003391212 | 2.9997 | 0.02565745 | 0.0004795898 | 0.0001598792 | 0.6231299 | 16.45169
7 | 194.9998 | 0.001 | 4.9489656 | 9887.211007 | 0.0002977002 | 2.9996 | 0.02245834 | 0.0004210116 | 0.0001403559 | 0.6249613 | 21.75726
6 | 194.9998 | 0.001 | 4.2429754 | 9887.211007 | 0.0002554223 | 2.9996 | 0.01925457 | 0.0003612217 | 0.0001204233 | 0.6254272 | 27.1280988
5 | 194.9998 | 0.001 | 3.5271551 | 9887.211007 | 0.0002109582 | 2.9997 | 0.01600618 | 0.00029834 | 9.945661e-05 | 0.6213637 | 32.55467
4 | 194.9998 | 0.001 | 2.8205804 | 9887.211007 | 0.0001676213 | 2.9997 | 0.01279976 | 0.0002370524 | 7.902536e-05 | 0.6173974 | 37.98251
3 | 194.9999 | 0.001 | 2.1167829 | 9887.211007 | 0.0001254215 | 2.9996 | 0.009605933 | 0.0001773728 | 5.913217e-05 | 0.6155796 | 43.40963
2 | 194.9998 | 0.001 | 1.4087009 | 9887.211007 | 8.60126e-05 | 2.9997 | 0.006392666 | 0.0001216402 | 4.055078e-05 | 0.6343329 | 48.83852
1.3 |  |  | 0.91616 | 9887.211007 |  |  | 0.004157522
1 | 194.9999 | 0.001 | 0.69989219 | 9887.211007 | 4.462933e-05 | 2.9996 | 0.003176101 | 6.311541e-05 | 2.104128e-05 | 0.6624875 | 54.6108838
10 | 194.999 | 0.001 | 7.1109302 | 98352.2549 | 4.904651e-05 | 3.0012 | 0.003243987 | 6.936224e-05 | 2.31115e-05 | 0.7124413 | 5.055588
9.5 | 194.9999 | 0.001 | 6.7548984 | 98352.2549 | 4.605641e-05 | 3.001 | 0.003081566 | 6.51336e-05 | 2.170396e-05 | 0.704316 | 10.3641
9 | 194.9992 | 0.001 | 6.3983956 | 98352.2549 | 4.171591e-05 | 3.0012 | 0.002918931 | 5.89952e-05 | 1.96572e-05 | 0.6734385 | 10.42799
8.5 | 194.9995 | 0.001 | 6.0428978 | 98352.2549 | 4.22893e-05 | 3.0014 | 0.002756754 | 5.980611e-05 | 1.992607e-05 | 0.7228093 | 21.16609
8 | 195.0003 | 0.001 | 5.6861743 | 98352.2549 | 4.00057e-05 | 3.0012 | 0.002594017 | 5.65766e-05 | 1.885133e-05 | 0.7267232 | 15.85303
7.5 | 195 | 0.001 | 5.3325391 | 98352.2549 | 3.708795e-05 | 3.0014 | 0.00243269 | 5.245029e-05 | 1.747527e-05 | 0.7183519 | 32.13788
7 | 195.0002 | 0.001 | 4.9770371 | 98352.2549 | 3.472011e-05 | 3.0012 | 0.002270511 | 4.910165e-05 | 1.636067e-05 | 0.7205724 | 21.3020072
6.5 | 194.9998 | 0.001 | 4.6199142 | 98352.2549 | 3.136356e-05 | 3.0013 | 0.002107592 | 4.435477e-05 | 1.477852e-05 | 0.7012039 | 42.8731
6 | 194.9998 | 0.001 | 4.266939 | 98352.2549 | 3.225582e-05 | 3.0011 | 0.001946566 | 4.561661e-05 | 1.519996e-05 | 0.7808604 | 26.70917
5.5 | 194.9998 | 0.001 | 3.9102324 | 98352.2549 | 3.110941e-05 | 3.0014 | 0.001783837 | 4.399535e-05 | 1.465828e-05 | 0.8217272 | 53.72624
5 | 194.9997 | 0.001 | 3.5469415 | 98352.2549 | 2.82377e-05 | 3.0012 | 0.001618105 | 3.993414e-05 | 1.330606e-05 | 0.8223234 | 32.00833
4.5 | 194.9996 | 0.001 | 3.1923518 | 98352.2549 | 2.759403e-05 | 3.0015 | 0.001456342 | 3.902385e-05 | 1.300145e-05 | 0.8927468 | 64.58121
4 | 194.9995 | 0.001 | 2.8365365 | 98352.2549 | 2.516238e-05 | 3.0013 | 0.00129402 | 3.558498e-05 | 1.185652e-05 | 0.9162547 | 37.3993864
3.5 | 194.9999 | 0.001 | 2.4828908 | 98352.2549 | 2.475778e-05 | 3.0015 | 0.001132688 | 3.501279e-05 | 1.16651e-05 | 1.02986 | 75.44805
3 | 194.9993 | 0.001 | 2.1288729 | 98352.2549 | 2.399149e-05 | 3.0013 | 0.0009711861 | 3.392909e-05 | 1.13048e-05 | 1.16402 | 42.82273
2.5 | 195.0001 | 0.001 | 1.7702974 | 98352.2549 | 2.378682e-05 | 3.0016 | 0.0008076049 | 3.363964e-05 | 1.120724e-05 | 1.387713 | 86.3357723
2 | 194.9996 | 0.001 | 1.4167126 | 98352.2549 | 2.220474e-05 | 3.0012 | 0.0006463005 | 3.140225e-05 | 1.046323e-05 | 1.618942 | 48.24926
1.5 | 194.9993 | 0.001 | 1.0625287 | 98352.2549 | 2.171772e-05 | 3.0015 | 0.0004847227 | 3.071349e-05 | 1.023271e-05 | 2.111045 | 97.15027
1 | 195 | 0.001 | 0.70358659 | 98352.2549 | 2.165443e-05 | 3.0012 | 0.0003209743 | 3.062399e-05 | 1.020392e-05 | 3.179045 | 54.0660178
10 | 195.0002 | 0.001 | 7.1107094 | 98352.2549 | 4.75579e-05 | 3.0014 | 0.003243886 | 6.725703e-05 | 2.240855e-05 | 0.6907934 | 5.061074
9 | 195 | 0.001 | 6.3981413 | 98352.2549 | 4.210227e-05 | 3.0014 | 0.002918815 | 5.95416e-05 | 1.983794e-05 | 0.6796574 | 15.74187
8 | 195.0001 | 0.001 | 5.6859179 | 98352.2549 | 4.098229e-05 | 3.0014 | 0.0025939 | 5.795771e-05 | 1.931022e-05 | 0.7444474 | 26.59524
7 | 195.0001 | 0.001 | 4.9768352 | 98352.2549 | 3.631604e-05 | 3.0014 | 0.002270419 | 5.135864e-05 | 1.711156e-05 | 0.7536742 | 37.4457134
6 | 194.9997 | 0.001 | 4.2668045 | 98352.2549 | 3.117862e-05 | 3.0014 | 0.001946505 | 4.409323e-05 | 1.469089e-05 | 0.7547317 | 48.30133
5 | 194.9997 | 0.001 | 3.5466472 | 98352.2549 | 3.050318e-05 | 3.0014 | 0.001617971 | 4.313801e-05 | 1.437263e-05 | 0.8883121 | 59.17464
4 | 194.9998 | 0.001 | 2.8363158 | 98352.2549 | 2.639371e-05 | 3.0015 | 0.00129392 | 3.732634e-05 | 1.24359e-05 | 0.9611027 | 70.02377
3 | 194.9997 | 0.001 | 2.1286606 | 98352.2549 | 2.266621e-05 | 3.0016 | 0.0009710892 | 3.205486e-05 | 1.067926e-05 | 1.099719 | 80.8632417
2 | 194.9996 | 0.001 | 1.4166264 | 98352.2549 | 2.131401e-05 | 3.0016 | 0.0006462611 | 3.014257e-05 | 1.004217e-05 | 1.553887 | 91.71544
1 | 194.9997 | 0.001 | 0.70335745 | 98352.2549 | 2.140661e-05 | 3.0015 | 0.0003208698 | 3.027351e-05 | 1.008613e-05 | 3.143371 | 102.9652103
0.5 | 195.0002 | 0.001 | 0.35218783 | 98352.2549 | 2.025611e-05 | 3.0015 | 0.0001606671 | 2.864647e-05 | 9.544051e-06 | 5.940264 | 108.8697652
0.4 |  |  | 0.28154 | 98352.2549 |  |  | 0.0001284378