## Sensitivity
FG Signal amplitude(V) | Signal frequency(Hz) | MTJ operating current(A) | Voltage of shunt R(V) | Shunt resistance(Ohm) | R average | DC component | HHC field amplitude(G) | MTJ signal amplitude(V) | Percent change | Sensitivity(%/G) | Real time(s)
10 | 394.9997 | 0.001 | 0.54669396 | 5.120274518 | 0.08309938 | 2.998 | 4.79058 | 0.1175203 | 0.03919955 | 0.8182633 | 6.042077
9 | 394.9998 | 0.001 | 0.49218391 | 5.120274518 | 0.07362944 | 2.997 | 4.312918 | 0.1041278 | 0.034744 | 0.8055798 | 11.96914
8 | 394.9999 | 0.001 | 0.43736659 | 5.120274518 | 0.06414043 | 2.997 | 3.832564 | 0.09070826 | 0.03026635 | 0.7897156 | 17.91957
7 | 394.9997 | 0.001 | 0.38275111 | 5.120274518 | 0.0548021 | 2.9959 | 3.353978 | 0.07750187 | 0.02586931 | 0.7713023 | 23.8718
6 | 394.9997 | 0.001 | 0.32817238 | 5.120274518 | 0.04555249 | 2.9954 | 2.875715 | 0.06442094 | 0.02150662 | 0.7478706 | 31.25285
5 | 395.0003 | 0.001 | 0.27343026 | 5.120274518 | 0.03657508 | 2.9947 | 2.39602 | 0.05172497 | 0.01727217 | 0.7208694 | 37.20907
4 | 394.9998 | 0.001 | 0.21873265 | 5.120274518 | 0.02806044 | 2.9944 | 1.916714 | 0.03968346 | 0.01325256 | 0.6914206 | 43.1815068
3 | 394.9995 | 0.001 | 0.16409218 | 5.120274518 | 0.01981817 | 2.9938 | 1.43791 | 0.02802713 | 0.009361724 | 0.6510648 | 49.2545364
2 | 394.9996 | 0.001 | 0.10953508 | 5.120274518 | 0.01210012 | 2.9934 | 0.9598359 | 0.01711215 | 0.005716628 | 0.5955839 | 55.2617512
1 | 394.9996 | 0.001 | 0.054667671 | 5.120274518 | 0.005236527 | 2.9936 | 0.4790428 | 0.007405567 | 0.0024738 | 0.5164047 | 62.91109