## Sensitivity 95Hz
FG Signal amplitude(V) | Signal frequency(Hz) | MTJ operating current(A) | Voltage of shunt R(V) | Shunt resistance(Ohm) | R average | DC component | HHC field amplitude(G) | MTJ signal amplitude(V) | Percent change | Sensitivity(%/G)
10 | 95 | 0.001 | 0.55688431 | 5.120274518 | 0.128038754 | 2.9613 | 4.879875718 | 0.181074142 | 0.061146842 | 1.253040959
9 | 95 | 0.001 | 0.50110233 | 5.120274518 | 0.113731154 | 2.9571 | 4.391068393 | 0.16084014 | 0.054391174 | 1.238677445
8 | 95 | 0.001 | 0.44523613 | 5.120274518 | 0.099482353 | 2.9463 | 3.901523064 | 0.140689293 | 0.047751177 | 1.223911179
7 | 95 | 0.001 | 0.38946676 | 5.120274518 | 0.085378621 | 2.9402 | 3.412826239 | 0.120743604 | 0.041066459 | 1.20329769
6 | 95 | 0.001 | 0.33382823 | 5.120274518 | 0.07128068 | 2.9422 | 2.92527594 | 0.100806105 | 0.034262152 | 1.171245147
5 | 95 | 0.001 | 0.27885948 | 5.120274518 | 0.057531154 | 2.9379 | 2.443594802 | 0.081361338 | 0.027693706 | 1.133318239
4 | 95 | 0.001 | 0.22305923 | 5.120274518 | 0.044066801 | 2.9363 | 1.954627381 | 0.062319867 | 0.021223944 | 1.085830699
3 | 95 | 0.001 | 0.16731716 | 5.120274518 | 0.030982988 | 2.9505 | 1.46616978 | 0.043816562 | 0.014850555 | 1.01288098
2 | 95 | 0.001 | 0.11155051 | 5.120274518 | 0.01899469 | 2.9529 | 0.977496789 | 0.026862548 | 0.009097006 | 0.930643028
1 | 95 | 0.001 | 0.055659347 | 5.120274518 | 0.008186743 | 2.9514 | 0.487732714 | 0.011577803 | 0.003922817 | 0.804296508
0.75 | 95 | 0.001 | 0.041703614 | 5.120274518 | 0.005815669 | 2.957 | 0.365441169 | 0.008224598 | 0.002781399 | 0.761107249
10 | 95 | 0.001 | 6.7005761 | 982.7692212 | 0.004743738 | 2.9799 | 0.305912781 | 0.006708658 | 0.002251303 | 0.735929731
9 | 95 | 0.001 | 6.0300698 | 982.7692212 | 0.004192371 | 2.9788 | 0.275301018 | 0.005928908 | 0.001990368 | 0.722978751
8 | 95 | 0.001 | 5.358462 | 982.7692212 | 0.003659887 | 2.9784 | 0.244638967 | 0.005175861 | 0.001737799 | 0.710352609
7 | 95 | 0.001 | 4.6893454 | 982.7692212 | 0.003125861 | 2.9783 | 0.21409065 | 0.004420634 | 0.001484281 | 0.693295619
6 | 95 | 0.001 | 4.0203675 | 982.7692212 | 0.002613816 | 2.9793 | 0.183548666 | 0.003696494 | 0.001240726 | 0.675965486
5 | 95 | 0.001 | 3.3447128 | 982.7692212 | 0.002127102 | 2.9803 | 0.152701854 | 0.003008176 | 0.001009353 | 0.660996152
4 | 95 | 0.001 | 2.6742003 | 982.7692212 | 0.001649502 | 2.9802 | 0.122089808 | 0.002332749 | 0.000782749 | 0.641125644
3 | 95 | 0.001 | 2.006755 | 982.7692212 | 0.001204845 | 2.9799 | 0.091617794 | 0.001703908 | 0.0005718 | 0.624114984
2 | 95 | 0.001 | 1.3324857 | 982.7692212 | 0.000784528 | 2.9789 | 0.060834233 | 0.001109489 | 0.000372449 | 0.612236518
10 | 95 | 0.001 | 7.0720447 | 9887.211007 | 0.000406057 | 2.9318 | 0.032092845 | 0.000574252 | 0.00019587 | 0.61032288
1 | 95 | 0.001 | 0.66193992 | 982.7692212 | 0.000368215 | 2.9781 | 0.030220667 | 0.000520734 | 0.000174855 | 0.578592626
9 | 95 | 0.001 | 6.3634519 | 9887.211007 | 0.000359249 | 2.9208 | 0.02887726 | 0.000508055 | 0.000173944 | 0.602355836
8 | 95 | 0.001 | 5.6545732 | 9887.211007 | 0.000323098 | 2.9354 | 0.025660378 | 0.000456929 | 0.000155662 | 0.606622567
7 | 95 | 0.001 | 4.9492684 | 9887.211007 | 0.000282011 | 2.9317 | 0.022459714 | 0.000398824 | 0.000136039 | 0.605700562
6 | 95 | 0.001 | 4.2430574 | 9887.211007 | 0.000243848 | 2.9071 | 0.019254938 | 0.000344853 | 0.000118624 | 0.61607308
5 | 95 | 0.001 | 3.528223 | 9887.211007 | 0.000197216 | 2.9227 | 0.016011029 | 0.000278906 | 9.54e-05 | 0.596011484
4 | 95 | 0.001 | 2.8215454 | 9887.211007 | 0.000158229 | 2.9189 | 0.012804136 | 0.000223769 | 7.67e-05 | 0.598730213
3 | 95 | 0.001 | 2.1175481 | 9887.211007 | 0.000120284 | 2.9215 | 0.009609405 | 0.000170107 | 5.82e-05 | 0.605925285
2 | 95 | 0.001 | 1.4091844 | 9887.211007 | 7.92e-05 | 2.919 | 0.00639486 | 0.00011207 | 3.84e-05 | 0.600377024
10 | 95 | 0.001 | 7.1107368 | 98352.2549 | 4.35e-05 | 2.96 | 0.003243899 | 6.16e-05 | 2.08e-05 | 0.641408661
1 | 95 | 0.001 | 0.69858414 | 9887.211007 | 4.2e-05 | 2.9005 | 0.003170166 | 5.94e-05 | 2.05e-05 | 0.646273474
9.5 | 95 | 0.001 | 6.7542383 | 98352.2549 | 4.34e-05 | 2.982 | 0.003081265 | 6.13e-05 | 2.06e-05 | 0.667510464
9 | 95 | 0.001 | 6.3978512 | 98352.2549 | 4.04e-05 | 2.9822 | 0.002918682 | 5.72e-05 | 1.92e-05 | 0.656627826
8.5 | 95 | 0.001 | 6.042614 | 98352.2549 | 3.68e-05 | 2.9823 | 0.002756624 | 5.2e-05 | 1.75e-05 | 0.633105556
8 | 95 | 0.001 | 5.6858989 | 98352.2549 | 3.66e-05 | 2.9824 | 0.002593892 | 5.18e-05 | 1.74e-05 | 0.66977162
7.5 | 95 | 0.001 | 5.3323667 | 98352.2549 | 3.37e-05 | 2.9824 | 0.002432611 | 4.76e-05 | 1.6e-05 | 0.656405021
7 | 95 | 0.001 | 4.9767533 | 98352.2549 | 3.75e-05 | 2.9823 | 0.002270381 | 5.31e-05 | 1.78e-05 | 0.783912424
6.5 | 95 | 0.001 | 4.61991 | 98352.2549 | 2.94e-05 | 2.9823 | 0.00210759 | 4.16e-05 | 1.4e-05 | 0.662530996
6 | 95 | 0.001 | 4.2669243 | 98352.2549 | 3.12e-05 | 2.957 | 0.001946559 | 4.41e-05 | 1.49e-05 | 0.766141084
5.5 | 95 | 0.001 | 3.9104657 | 98352.2549 | 2.5e-05 | 2.9542 | 0.001783944 | 3.54e-05 | 1.2e-05 | 0.671393367
5 | 95 | 0.001 | 3.5472127 | 98352.2549 | 2.5e-05 | 2.9498 | 0.001618229 | 3.54e-05 | 1.2e-05 | 0.740809424
4.5 | 95 | 0.001 | 3.1926125 | 98352.2549 | 2.35e-05 | 2.983 | 0.001456461 | 3.33e-05 | 1.12e-05 | 0.765611074
4 | 95 | 0.001 | 2.8365092 | 98352.2549 | 2.04e-05 | 2.9837 | 0.001294008 | 2.88e-05 | 9.66e-06 | 0.746288061
3.5 | 95 | 0.001 | 2.4829602 | 98352.2549 | 1.81e-05 | 2.9838 | 0.00113272 | 2.56e-05 | 8.59e-06 | 0.758200975
3 | 95 | 0.001 | 2.128627 | 98352.2549 | 1.56e-05 | 2.9838 | 0.000971074 | 2.21e-05 | 7.42e-06 | 0.763789118
2.5 | 95 | 0.001 | 1.7708671 | 98352.2549 | 1.71e-05 | 2.9838 | 0.000807865 | 2.42e-05 | 8.12e-06 | 1.005155048
2 | 95 | 0.001 | 1.41703 | 98352.2549 | 1.48e-05 | 2.9839 | 0.000646445 | 2.09e-05 | 7.01e-06 | 1.084056109
1.5 | 95 | 0.001 | 1.0627158 | 98352.2549 | 1.5e-05 | 2.9839 | 0.000484808 | 2.11e-05 | 7.09e-06 | 1.461621968
1 | 95 | 0.001 | 0.70337992 | 98352.2549 | 1.41e-05 | 2.984 | 0.00032088 | 2e-05 | 6.7e-06 | 2.086827626
0.5 | 95 | 0.001 | 0.35223215 | 98352.2549 | 1.37e-05 | 2.984 | 0.000160687 | 1.94e-05 | 6.49e-06 | 4.037049833