## Sensitivity
FG Signal amplitude(V) | Signal frequency(Hz) | MTJ operating current(A) | Voltage of shunt R(V) | Shunt resistance(Ohm) | R average | DC component | HHC field amplitude(G) | MTJ signal amplitude(V) | Percent change | Sensitivity(%/G) | Real time(s)
10 | 362.9997 | 0.001 | 0.54751979 | 5.120274518 | 0.08122899 | 2.9833 | 4.797816 | 0.1148751 | 0.03850606 | 0.8025748 | 6.1724032
9 | 362.9997 | 0.001 | 0.49270583 | 5.120274518 | 0.07197877 | 2.9838 | 4.317491 | 0.1017934 | 0.03411534 | 0.7901658 | 12.0045456
8 | 362.9994 | 0.001 | 0.43778602 | 5.120274518 | 0.06266115 | 2.9832 | 3.836239 | 0.08861624 | 0.0297051 | 0.7743286 | 17.9026761
7 | 363.0002 | 0.001 | 0.38308716 | 5.120274518 | 0.05360118 | 2.9812 | 3.356923 | 0.07580351 | 0.02542718 | 0.757455 | 23.8524643
6 | 363.0001 | 0.001 | 0.32844668 | 5.120274518 | 0.04446 | 2.9803 | 2.878118 | 0.06287593 | 0.02109718 | 0.73302 | 31.3801788
5 | 362.9998 | 0.001 | 0.27352666 | 5.120274518 | 0.03561222 | 2.98 | 2.396864 | 0.05036329 | 0.01690043 | 0.7051059 | 37.3897304
4 | 362.9998 | 0.001 | 0.21882507 | 5.120274518 | 0.0273319 | 2.9878 | 1.917524 | 0.03865315 | 0.01293699 | 0.6746717 | 43.3226438
3 | 362.9996 | 0.001 | 0.16414069 | 5.120274518 | 0.01939375 | 2.99 | 1.438335 | 0.02742691 | 0.009172879 | 0.6377429 | 49.2362941
2 | 362.9998 | 0.001 | 0.10955294 | 5.120274518 | 0.0118107 | 2.9914 | 0.9599924 | 0.01670285 | 0.005583624 | 0.5816321 | 55.2051751
1 | 362.9998 | 0.001 | 0.054712194 | 5.120274518 | 0.005105283 | 2.9892 | 0.479433 | 0.00721996 | 0.002415349 | 0.5037927 | 62.7365129
10 | 742.9906 | 0.001 | 0.53814771 | 5.120274518 | 0.08817343 | 2.9918 | 4.71569 | 0.1246961 | 0.04167928 | 0.8838426 | 70.6447936
9 | 742.9992 | 0.001 | 0.48430555 | 5.120274518 | 0.07820442 | 2.989 | 4.243881 | 0.1105978 | 0.03700159 | 0.8718809 | 76.5454894
8 | 742.9995 | 0.001 | 0.43038736 | 5.120274518 | 0.06811076 | 2.9908 | 3.771406 | 0.09632316 | 0.03220649 | 0.8539649 | 82.4975631
7 | 742.9994 | 0.001 | 0.37658364 | 5.120274518 | 0.05811818 | 2.9865 | 3.299934 | 0.08219153 | 0.02752102 | 0.833987 | 88.4490948
6 | 742.9994 | 0.001 | 0.32289228 | 5.120274518 | 0.04830345 | 2.9837 | 2.829446 | 0.0683114 | 0.02289486 | 0.809164 | 95.9768137
5 | 742.9996 | 0.001 | 0.2687208 | 5.120274518 | 0.03864992 | 2.9809 | 2.354751 | 0.05465924 | 0.01833649 | 0.7787017 | 101.9291139
4 | 742.9996 | 0.001 | 0.21501789 | 5.120274518 | 0.02955191 | 2.9798 | 1.884163 | 0.04179271 | 0.01402534 | 0.7443806 | 108.0570651
3 | 742.9997 | 0.001 | 0.16133808 | 5.120274518 | 0.02095542 | 2.977 | 1.413776 | 0.02963543 | 0.009954798 | 0.7041283 | 114.0085124
2 | 742.9994 | 0.001 | 0.10768096 | 5.120274518 | 0.01280676 | 2.9783 | 0.9435886 | 0.01811149 | 0.006081151 | 0.6444706 | 119.9744664
1 | 742.9995 | 0.001 | 0.053775489 | 5.120274518 | 0.005520109 | 2.9718 | 0.4712248 | 0.007806613 | 0.002626897 | 0.5574615 | 127.4967812
10 | 1502.999 | 0.001 | 0.49501341 | 5.120274518 | 0.07747862 | 3.0069 | 4.337712 | 0.1095713 | 0.03643996 | 0.8400733 | 6.11846
9 | 1502.999 | 0.001 | 0.44544595 | 5.120274518 | 0.06856521 | 3.0059 | 3.903362 | 0.09696585 | 0.03225851 | 0.8264289 | 12.0691937
8 | 1502.999 | 0.001 | 0.39594339 | 5.120274518 | 0.05971024 | 3.0052 | 3.46958 | 0.08444303 | 0.02809897 | 0.8098667 | 18.02152
7 | 1502.999 | 0.001 | 0.34652085 | 5.120274518 | 0.05087023 | 3.0046 | 3.036499 | 0.07194138 | 0.02394374 | 0.7885313 | 23.9763438
6 | 1502.999 | 0.001 | 0.2970834 | 5.120274518 | 0.04222642 | 3.004 | 2.603288 | 0.05971717 | 0.01987922 | 0.7636197 | 31.392836
5 | 1502.999 | 0.001 | 0.24767158 | 5.120274518 | 0.0338814 | 3.0035 | 2.170301 | 0.04791553 | 0.01595323 | 0.73507 | 37.2935785
4 | 1502.999 | 0.001 | 0.19804111 | 5.120274518 | 0.02591568 | 3.0033 | 1.735398 | 0.03665031 | 0.01220335 | 0.7032015 | 43.2304929
3 | 1502.999 | 0.001 | 0.14867822 | 5.120274518 | 0.01831485 | 3.0029 | 1.30284 | 0.02590111 | 0.008625366 | 0.6620433 | 49.1827197
2 | 1502.999 | 0.001 | 0.099105073 | 5.120274518 | 0.01115662 | 3.0029 | 0.8684397 | 0.01577784 | 0.0052542 | 0.6050161 | 56.88629
1 | 1502.999 | 0.001 | 0.049449049 | 5.120274518 | 0.004762081 | 3.0028 | 0.433313 | 0.006734599 | 0.002242773 | 0.5175873 | 62.8522548

## 2
FG Signal amplitude(V) | Signal frequency(Hz) | MTJ operating current(A) | Voltage of shunt R(V) | Shunt resistance(Ohm) | R average | DC component | HHC field amplitude(G) | MTJ signal amplitude(V) | Percent change | Sensitivity(%/G) | Real time(s)
10 | 363.0007 | 0.001 | 6.6972125 | 982.7692212 | 0.002953449 | 2.9812 | 0.3057592 | 0.004176808 | 0.001401049 | 0.4582198 | 5.117049
9 | 363.0005 | 0.001 | 6.0271771 | 982.7692212 | 0.002611944 | 2.9816 | 0.275169 | 0.003693846 | 0.001238881 | 0.4502254 | 10.4111018
8 | 363.0004 | 0.001 | 5.3558195 | 982.7692212 | 0.002290122 | 2.9789 | 0.2445183 | 0.003238722 | 0.001087221 | 0.4446377 | 15.7963838
7 | 362.999 | 0.001 | 4.6873398 | 982.7692212 | 0.001983578 | 2.9779 | 0.2139991 | 0.002805203 | 0.000942007 | 0.4401921 | 21.223537
6 | 362.9996 | 0.001 | 4.0191503 | 982.7692212 | 0.001681034 | 2.971 | 0.1834931 | 0.00237734 | 0.0008001819 | 0.4360829 | 26.64927
5 | 363 | 0.001 | 3.3411516 | 982.7692212 | 0.001381266 | 2.9728 | 0.1525393 | 0.001953405 | 0.0006570926 | 0.4307695 | 32.0901437
4 | 362.9998 | 0.001 | 2.6714947 | 982.7692212 | 0.001078535 | 2.98 | 0.1219663 | 0.001525279 | 0.0005118387 | 0.4196559 | 37.5279822
3 | 362.9996 | 0.001 | 2.0048314 | 982.7692212 | 0.0007906192 | 2.9815 | 0.09152997 | 0.001118104 | 0.000375014 | 0.4097172 | 42.9836029
2 | 362.9996 | 0.001 | 1.3349432 | 982.7692212 | 0.0005132581 | 2.9823 | 0.06094643 | 0.0007258566 | 0.0002433882 | 0.3993477 | 48.5309623
1 | 362.9997 | 0.001 | 0.66405049 | 982.7692212 | 0.0002444386 | 2.9775 | 0.03031702 | 0.0003456884 | 0.0001161002 | 0.3829539 | 54.307485
10 | 742.9994 | 0.001 | 6.7001094 | 982.7692212 | 0.003216805 | 2.9805 | 0.3058915 | 0.00454925 | 0.001526338 | 0.4989801 | 59.9580104
9 | 742.9995 | 0.001 | 6.0293088 | 982.7692212 | 0.002848122 | 2.9783 | 0.2752663 | 0.004027853 | 0.0013524 | 0.4913061 | 65.3630631
8 | 742.9996 | 0.001 | 5.3575139 | 982.7692212 | 0.002493116 | 2.9803 | 0.2445957 | 0.003525798 | 0.001183035 | 0.4836695 | 70.7748445
7 | 742.9992 | 0.001 | 4.6886937 | 982.7692212 | 0.002157554 | 2.9799 | 0.2140609 | 0.003051241 | 0.001023941 | 0.4783409 | 76.2008028
6 | 742.9996 | 0.001 | 4.0202834 | 982.7692212 | 0.001818545 | 2.9734 | 0.1835448 | 0.002571811 | 0.0008649394 | 0.4712415 | 81.6176599
5 | 742.9995 | 0.001 | 3.3419862 | 982.7692212 | 0.001488992 | 2.9768 | 0.1525774 | 0.002105753 | 0.0007073883 | 0.4636259 | 87.0457259
4 | 742.9991 | 0.001 | 2.6720287 | 982.7692212 | 0.001166073 | 2.9738 | 0.1219907 | 0.001649076 | 0.0005545349 | 0.4545716 | 92.4697419
3 | 742.9995 | 0.001 | 2.0051383 | 982.7692212 | 0.0008527686 | 2.9722 | 0.09154398 | 0.001205997 | 0.000405759 | 0.4432394 | 97.8971214
2 | 742.9995 | 0.001 | 1.3348423 | 982.7692212 | 0.0005442054 | 2.9747 | 0.06094182 | 0.0007696227 | 0.0002587228 | 0.4245406 | 103.3251452
1 | 742.9994 | 0.001 | 0.664254 | 982.7692212 | 0.0002614651 | 2.9756 | 0.03032632 | 0.0003697675 | 0.0001242665 | 0.4097647 | 109.135726
10 | 1502.999 | 0.001 | 6.6964577 | 982.7692212 | 0.003084713 | 2.9797 | 0.3057248 | 0.004362443 | 0.001464054 | 0.4788799 | 114.7509815
9 | 1502.999 | 0.001 | 6.0259915 | 982.7692212 | 0.002728157 | 2.9767 | 0.2751148 | 0.003858196 | 0.001296132 | 0.471124 | 120.1856942
8 | 1502.999 | 0.001 | 5.354575 | 982.7692212 | 0.002374247 | 2.9769 | 0.2444615 | 0.003357692 | 0.001127916 | 0.4613878 | 125.7315256
7 | 1502.999 | 0.001 | 4.6860806 | 982.7692212 | 0.002049335 | 2.9758 | 0.2139416 | 0.002898197 | 0.000973922 | 0.455228 | 131.1806881
6 | 1502.999 | 0.001 | 4.0180046 | 982.7692212 | 0.001730814 | 2.9756 | 0.1834408 | 0.00244774 | 0.0008226038 | 0.4484302 | 136.6008041
5 | 1502.999 | 0.001 | 3.3403086 | 982.7692212 | 0.001414027 | 2.9769 | 0.1525008 | 0.001999736 | 0.0006717512 | 0.4404903 | 142.0684449
4 | 1502.999 | 0.001 | 2.6707148 | 982.7692212 | 0.001108419 | 2.9744 | 0.1219307 | 0.001567541 | 0.0005270107 | 0.4322216 | 147.6144392
3 | 1502.999 | 0.001 | 2.0041314 | 982.7692212 | 0.0008041737 | 2.9744 | 0.09149801 | 0.001137273 | 0.0003823539 | 0.4178821 | 153.0401456
2 | 1502.999 | 0.001 | 1.3340981 | 982.7692212 | 0.0005174219 | 2.9758 | 0.06090785 | 0.0007317451 | 0.0002458986 | 0.4037224 | 158.6426009
1 | 1502.999 | 0.001 | 0.66384865 | 982.7692212 | 0.000252379 | 2.9755 | 0.03030781 | 0.0003569178 | 0.0001199522 | 0.3957799 | 164.469752

## 3
FG Signal amplitude(V) | Signal frequency(Hz) | MTJ operating current(A) | Voltage of shunt R(V) | Shunt resistance(Ohm) | R average | DC component | HHC field amplitude(G) | MTJ signal amplitude(V) | Percent change | Sensitivity(%/G) | Real time(s)
10 | 362.9998 | 0.001 | 7.0718303 | 9887.211007 | 0.0002615315 | 3.0028 | 0.03209187 | 0.0003698613 | 0.0001231722 | 0.3838111 | 5.269152
9 | 362.9998 | 0.001 | 6.3627708 | 9887.211007 | 0.0002343773 | 3.0028 | 0.02887417 | 0.0003314595 | 0.0001103835 | 0.3822915 | 10.6956
8 | 362.9998 | 0.001 | 5.6545333 | 9887.211007 | 0.0002087985 | 3.0027 | 0.0256602 | 0.0002952856 | 9.834003e-05 | 0.3832396 | 16.12371
7 | 362.9994 | 0.001 | 4.949363 | 9887.211007 | 0.0001834151 | 3.0028 | 0.02246014 | 0.0002593882 | 8.63821e-05 | 0.3846017 | 21.55033
6 | 362.9995 | 0.001 | 4.2432676 | 9887.211007 | 0.0001577908 | 3.0028 | 0.01925589 | 0.0002231498 | 7.431392e-05 | 0.3859282 | 26.97763
5 | 362.9998 | 0.001 | 3.5272286 | 9887.211007 | 0.000129314 | 3.0027 | 0.01600652 | 0.0001828776 | 6.090438e-05 | 0.3804974 | 32.295881
4 | 362.9999 | 0.001 | 2.8206876 | 9887.211007 | 0.0001055589 | 3.0028 | 0.01280024 | 0.0001492829 | 4.971455e-05 | 0.3883876 | 37.71271
3 | 362.9999 | 0.001 | 2.1168922 | 9887.211007 | 7.924183e-05 | 3.0027 | 0.009606429 | 0.0001120649 | 3.732137e-05 | 0.3885041 | 43.08366
2 | 362.9997 | 0.001 | 1.4087535 | 9887.211007 | 5.197754e-05 | 3.0028 | 0.006392905 | 7.350734e-05 | 2.44796e-05 | 0.3829182 | 48.5117832
1 | 362.9997 | 0.001 | 0.70069618 | 9887.211007 | 2.717353e-05 | 3.0027 | 0.00317975 | 3.842918e-05 | 1.279821e-05 | 0.402491 | 54.2848
10 | 742.9992 | 0.001 | 7.0726922 | 9887.211007 | 0.000282563 | 3.0026 | 0.03209578 | 0.0003996044 | 0.0001330861 | 0.414653 | 5.543406
9 | 742.9994 | 0.001 | 6.3638976 | 9887.211007 | 0.0002544016 | 3.0025 | 0.02887928 | 0.0003597782 | 0.0001198262 | 0.414921 | 10.8128
8 | 742.9994 | 0.001 | 5.6555949 | 9887.211007 | 0.000225145 | 3.0024 | 0.02566501 | 0.0003184032 | 0.0001060495 | 0.4132067 | 16.22084
7 | 742.9994 | 0.001 | 4.9503636 | 9887.211007 | 0.0001935285 | 3.0023 | 0.02246468 | 0.0002736906 | 9.11603e-05 | 0.4057938 | 21.52163
6 | 742.9994 | 0.001 | 4.244159 | 9887.211007 | 0.0001674923 | 3.0023 | 0.01925994 | 0.0002368698 | 7.889612e-05 | 0.4096385 | 26.9005451
5 | 742.9994 | 0.001 | 3.5279203 | 9887.211007 | 0.0001367677 | 3.0023 | 0.01600966 | 0.0001934187 | 6.442352e-05 | 0.4024041 | 32.3255329
4 | 742.9995 | 0.001 | 2.8212868 | 9887.211007 | 0.0001113761 | 3.0021 | 0.01280296 | 0.0001575095 | 5.246645e-05 | 0.4097993 | 37.7535349
3 | 742.9993 | 0.001 | 2.1174283 | 9887.211007 | 8.264165e-05 | 3.002 | 0.009608862 | 0.0001168729 | 3.893169e-05 | 0.4051645 | 43.1807156
2 | 742.9993 | 0.001 | 1.4090562 | 9887.211007 | 5.394562e-05 | 3.002 | 0.006394278 | 7.629062e-05 | 2.541327e-05 | 0.3974376 | 48.6073125
1 | 742.9994 | 0.001 | 0.70048363 | 9887.211007 | 2.903206e-05 | 3.0017 | 0.003178785 | 4.105754e-05 | 1.36781e-05 | 0.4302931 | 54.397224
10 | 1502.999 | 0.001 | 7.0733734 | 9887.211007 | 0.0002701529 | 3.0013 | 0.03209887 | 0.0003820539 | 0.0001272961 | 0.3965751 | 59.9850612
9 | 1502.999 | 0.001 | 6.3641036 | 9887.211007 | 0.0002413785 | 3.0009 | 0.02888022 | 0.0003413608 | 0.0001137528 | 0.393878 | 65.41121
8 | 1502.999 | 0.001 | 5.6556748 | 9887.211007 | 0.0002144279 | 2.999 | 0.02566538 | 0.0003032469 | 0.000101116 | 0.3939782 | 70.8396142
7 | 1502.999 | 0.001 | 4.95033 | 9887.211007 | 0.0001883533 | 2.997 | 0.02246453 | 0.0002663718 | 8.887949e-05 | 0.3956436 | 76.2799294
6 | 1502.999 | 0.001 | 4.2440265 | 9887.211007 | 0.0001612568 | 2.9942 | 0.01925934 | 0.0002280515 | 7.616443e-05 | 0.3954676 | 81.692681
5 | 1502.999 | 0.001 | 3.5277563 | 9887.211007 | 0.0001319783 | 2.9917 | 0.01600891 | 0.0001866456 | 6.23878e-05 | 0.3897067 | 87.1337867
4 | 1502.999 | 0.001 | 2.8210408 | 9887.211007 | 0.0001062181 | 2.9889 | 0.01280185 | 0.000150215 | 5.025763e-05 | 0.3925811 | 92.5466377
3 | 1502.999 | 0.001 | 2.1170982 | 9887.211007 | 7.868828e-05 | 2.9824 | 0.009607364 | 0.000111282 | 3.731291e-05 | 0.3883783 | 97.9732155
2 | 1502.999 | 0.001 | 1.4087408 | 9887.211007 | 5.423024e-05 | 2.9856 | 0.006392847 | 7.669314e-05 | 2.568768e-05 | 0.4018191 | 103.4141681
1 | 1502.999 | 0.001 | 0.70044289 | 9887.211007 | 2.715052e-05 | 2.9804 | 0.003178601 | 3.839663e-05 | 1.288305e-05 | 0.4053056 | 109.1794498

## 4
FG Signal amplitude(V) | Signal frequency(Hz) | MTJ operating current(A) | Voltage of shunt R(V) | Shunt resistance(Ohm) | R average | DC component | HHC field amplitude(G) | MTJ signal amplitude(V) | Percent change | Sensitivity(%/G) | Real time(s)
10 | 362.9997 | 0.001 | 7.1112602 | 98352.2549 | 2.960414e-05 | 2.9476 | 0.003244138 | 4.186658e-05 | 1.420362e-05 | 0.4378241 | 5.058005
9.5 | 362.9998 | 0.001 | 6.7554407 | 98352.2549 | 2.842423e-05 | 2.9683 | 0.003081814 | 4.019793e-05 | 1.354241e-05 | 0.4394298 | 10.4828465
9 | 362.9996 | 0.001 | 6.3986752 | 98352.2549 | 2.542008e-05 | 2.9599 | 0.002919058 | 3.594942e-05 | 1.214549e-05 | 0.4160755 | 15.9102
8.5 | 362.9993 | 0.001 | 6.0434044 | 98352.2549 | 2.669915e-05 | 2.9513 | 0.002756985 | 3.77583e-05 | 1.279379e-05 | 0.4640499 | 21.33605
8 | 362.9994 | 0.001 | 5.6864182 | 98352.2549 | 2.447334e-05 | 2.9636 | 0.002594129 | 3.461052e-05 | 1.167854e-05 | 0.4501913 | 26.76263
7.5 | 363 | 0.001 | 5.3329301 | 98352.2549 | 2.314634e-05 | 2.9673 | 0.002432868 | 3.273387e-05 | 1.103153e-05 | 0.4534374 | 32.2012871
7 | 362.9997 | 0.001 | 4.9773103 | 98352.2549 | 2.154833e-05 | 2.9678 | 0.002270635 | 3.047394e-05 | 1.026819e-05 | 0.4522167 | 37.6181908
6.5 | 362.999 | 0.001 | 4.620383 | 98352.2549 | 1.9423e-05 | 2.9679 | 0.002107806 | 2.746828e-05 | 9.255122e-06 | 0.4390879 | 43.043219
6 | 362.9989 | 0.001 | 4.2671535 | 98352.2549 | 1.856915e-05 | 2.9684 | 0.001946664 | 2.626074e-05 | 8.846765e-06 | 0.4544578 | 48.4802119
5.5 | 363.0001 | 0.001 | 3.9105961 | 98352.2549 | 1.781944e-05 | 2.9689 | 0.001784003 | 2.520049e-05 | 8.488159e-06 | 0.4757928 | 53.927
5 | 362.9998 | 0.001 | 3.546582 | 98352.2549 | 1.752297e-05 | 2.968 | 0.001617941 | 2.478123e-05 | 8.34947e-06 | 0.5160552 | 59.3631793
4.5 | 363.0005 | 0.001 | 3.1923897 | 98352.2549 | 1.607415e-05 | 2.9718 | 0.00145636 | 2.273228e-05 | 7.649329e-06 | 0.5252363 | 64.751834
4 | 362.9994 | 0.001 | 2.8363705 | 98352.2549 | 1.464306e-05 | 2.9746 | 0.001293945 | 2.070842e-05 | 6.961749e-06 | 0.5380253 | 70.2461755
3.5 | 362.9997 | 0.001 | 2.4830001 | 98352.2549 | 1.376522e-05 | 2.9732 | 0.001132738 | 1.946697e-05 | 6.54748e-06 | 0.5780225 | 75.7792257
3 | 362.9996 | 0.001 | 2.1287762 | 98352.2549 | 1.291584e-05 | 2.9676 | 0.0009711419 | 1.826576e-05 | 6.155061e-06 | 0.6337963 | 81.2057411
2.5 | 362.9999 | 0.001 | 1.7694901 | 98352.2549 | 1.220177e-05 | 2.9665 | 0.0008072366 | 1.725591e-05 | 5.816927e-06 | 0.7205975 | 86.6322261
2 | 363.0003 | 0.001 | 1.4160546 | 98352.2549 | 1.109926e-05 | 2.9652 | 0.0006460003 | 1.569673e-05 | 5.293648e-06 | 0.8194499 | 92.0604183
1.5 | 362.9996 | 0.001 | 1.0621271 | 98352.2549 | 1.178681e-05 | 2.9656 | 0.0004845395 | 1.666907e-05 | 5.620808e-06 | 1.160031 | 97.5143081
1 | 362.9997 | 0.001 | 0.70380207 | 98352.2549 | 1.071075e-05 | 2.9684 | 0.0003210726 | 1.514728e-05 | 5.102845e-06 | 1.589312 | 103.2666844
0.5 | 363.0003 | 0.001 | 0.35232183 | 98352.2549 | 1.114054e-05 | 2.9667 | 0.0001607283 | 1.57551e-05 | 5.310648e-06 | 3.304115 | 109.2198503
10 | 742.9994 | 0.001 | 7.1117437 | 98352.2549 | 3.713844e-05 | 2.9617 | 0.003244358 | 5.252168e-05 | 1.773363e-05 | 0.5465989 | 5.539502
9.5 | 742.9994 | 0.001 | 6.7559432 | 98352.2549 | 3.509685e-05 | 2.9606 | 0.003082043 | 4.963445e-05 | 1.6765e-05 | 0.5439572 | 10.83768
9 | 742.9995 | 0.001 | 6.3991861 | 98352.2549 | 3.154792e-05 | 2.9698 | 0.002919291 | 4.461549e-05 | 1.502306e-05 | 0.5146133 | 16.2107428
8.5 | 742.9996 | 0.001 | 6.043806 | 98352.2549 | 3.174094e-05 | 2.9728 | 0.002757168 | 4.488847e-05 | 1.509973e-05 | 0.5476535 | 21.63561
8 | 742.9995 | 0.001 | 5.6868702 | 98352.2549 | 2.938933e-05 | 2.9745 | 0.002594335 | 4.156279e-05 | 1.397304e-05 | 0.538598 | 27.06228
7.5 | 742.9993 | 0.001 | 5.333359 | 98352.2549 | 2.818913e-05 | 2.9771 | 0.002433064 | 3.986545e-05 | 1.33907e-05 | 0.5503636 | 32.48974
7 | 742.9991 | 0.001 | 4.9777518 | 98352.2549 | 2.640871e-05 | 2.9735 | 0.002270837 | 3.734756e-05 | 1.256013e-05 | 0.5531059 | 37.91643
6.5 | 742.9994 | 0.001 | 4.6207929 | 98352.2549 | 2.412292e-05 | 2.9682 | 0.002107993 | 3.411496e-05 | 1.149349e-05 | 0.5452335 | 43.3435075
6 | 742.9994 | 0.001 | 4.2675361 | 98352.2549 | 2.257589e-05 | 2.9673 | 0.001946838 | 3.192713e-05 | 1.075966e-05 | 0.5526734 | 48.7707072
5.5 | 742.9994 | 0.001 | 3.9109724 | 98352.2549 | 1.90615e-05 | 2.9774 | 0.001784175 | 2.695704e-05 | 9.053885e-06 | 0.507455 | 54.1979489
5 | 742.9997 | 0.001 | 3.5470781 | 98352.2549 | 1.869615e-05 | 2.9821 | 0.001618167 | 2.644035e-05 | 8.866354e-06 | 0.5479256 | 59.634853
4.5 | 742.9994 | 0.001 | 3.1927828 | 98352.2549 | 1.587739e-05 | 2.9792 | 0.001456539 | 2.245402e-05 | 7.536928e-06 | 0.5174547 | 65.0606293
4 | 742.9994 | 0.001 | 2.8367447 | 98352.2549 | 1.618625e-05 | 2.9769 | 0.001294115 | 2.289082e-05 | 7.689481e-06 | 0.5941882 | 70.4789514
3.5 | 742.9994 | 0.001 | 2.4832839 | 98352.2549 | 1.545865e-05 | 2.9733 | 0.001132867 | 2.186183e-05 | 7.352717e-06 | 0.649036 | 75.922532
3 | 742.9995 | 0.001 | 2.128997 | 98352.2549 | 1.420099e-05 | 2.9707 | 0.0009712427 | 2.008323e-05 | 6.760438e-06 | 0.6960607 | 81.3295357
2.5 | 742.999 | 0.001 | 1.7701208 | 98352.2549 | 1.142272e-05 | 2.9758 | 0.0008075243 | 1.615416e-05 | 5.42851e-06 | 0.6722411 | 86.7578751
2 | 742.9994 | 0.001 | 1.4165087 | 98352.2549 | 1.092943e-05 | 2.9746 | 0.0006462074 | 1.545654e-05 | 5.196175e-06 | 0.8041032 | 92.1836317
1.5 | 742.9994 | 0.001 | 1.0624824 | 98352.2549 | 8.681595e-06 | 2.972 | 0.0004847016 | 1.227763e-05 | 4.1311e-06 | 0.8522976 | 97.6190182
1 | 742.9994 | 0.001 | 0.70414022 | 98352.2549 | 8.046666e-06 | 2.9716 | 0.0003212269 | 1.13797e-05 | 3.829487e-06 | 1.192144 | 103.4254232
0.5 | 742.9994 | 0.001 | 0.35235795 | 98352.2549 | 7.390491e-06 | 2.9613 | 0.0001607447 | 1.045173e-05 | 3.529441e-06 | 2.19568 | 109.3575118
10 | 1502.999 | 0.001 | 7.1128958 | 98352.2549 | 5.025159e-05 | 2.9663 | 0.003244884 | 7.106647e-05 | 2.395795e-05 | 0.7383301 | 115.1153299
9.5 | 1502.999 | 0.001 | 6.7565676 | 98352.2549 | 4.852732e-05 | 2.9737 | 0.003082327849 | 6.862799e-05 | 2.307832e-05 | 0.7487301 | 120.7203226
9 | 1502.999 | 0.001 | 6.3998126 | 98352.2549 | 4.5007e-05 | 2.9713 | 0.002919577 | 6.36495e-05 | 2.142143e-05 | 0.733717 | 126.1773877
8.5 | 1502.999 | 0.001 | 6.0445081 | 98352.2549 | 4.248825e-05 | 2.9757 | 0.002757488 | 6.008747e-05 | 2.019272e-05 | 0.7322866 | 131.749174
8 | 1502.999 | 0.001 | 5.6874105 | 98352.2549 | 4.001902e-05 | 2.9722 | 0.002594581 | 5.659545e-05 | 1.90416e-05 | 0.7338988 | 137.1723641
7.5 | 1502.999 | 0.001 | 5.3338131 | 98352.2549 | 3.9194e-05 | 2.9725 | 0.002433271 | 5.542868e-05 | 1.864716e-05 | 0.7663413 | 142.6015547
7 | 1502.999 | 0.001 | 4.9780461 | 98352.2549 | 3.632592e-05 | 2.975 | 0.002270971 | 5.137262e-05 | 1.726811e-05 | 0.7603842 | 148.066816
6.5 | 1502.999 | 0.001 | 4.6210767 | 98352.2549 | 3.228112e-05 | 2.9782 | 0.002108123 | 4.56524e-05 | 1.532886e-05 | 0.7271331 | 153.627955
6 | 1502.999 | 0.001 | 4.2677862 | 98352.2549 | 3.104965e-05 | 2.9804 | 0.001946953 | 4.391083e-05 | 1.47332e-05 | 0.7567314 | 159.0723659
5.5 | 1502.999 | 0.001 | 3.9111006 | 98352.2549 | 2.862878e-05 | 2.9806 | 0.001784234 | 4.04872e-05 | 1.358357e-05 | 0.7613115 | 164.5367528
5 | 1502.999 | 0.001 | 3.5471097 | 98352.2549 | 2.457918e-05 | 2.9788 | 0.001618182 | 3.476021e-05 | 1.16692e-05 | 0.7211302 | 170.086592
4.5 | 1502.999 | 0.001 | 3.1927975 | 98352.2549 | 2.285913e-05 | 2.9776 | 0.001456546 | 3.232769e-05 | 1.085696e-05 | 0.7453911 | 175.5262728
4 | 1502.999 | 0.001 | 2.8366711 | 98352.2549 | 2.124289e-05 | 2.9776 | 0.001294082 | 3.004198e-05 | 1.008933e-05 | 0.7796514 | 180.9882832
3.5 | 1502.999 | 0.001 | 2.4831935 | 98352.2549 | 1.85911e-05 | 2.9772 | 0.001132826 | 2.629179e-05 | 8.831046e-06 | 0.7795588 | 186.5408626
3 | 1502.999 | 0.001 | 2.128915 | 98352.2549 | 1.652618e-05 | 2.9736 | 0.0009712053 | 2.337154e-05 | 7.85968e-06 | 0.8092707 | 191.9675342
2.5 | 1502.999 | 0.001 | 1.7699884 | 98352.2549 | 1.416545e-05 | 2.9686 | 0.0008074639 | 2.003297e-05 | 6.748289e-06 | 0.8357388 | 197.3963028
2 | 1502.999 | 0.001 | 1.4164162 | 98352.2549 | 1.064529e-05 | 2.9624 | 0.0006461652 | 1.505472e-05 | 5.081934e-06 | 0.7864758 | 202.8541623
1.5 | 1502.999 | 0.001 | 1.0623374 | 98352.2549 | 9.150615e-06 | 2.9581 | 0.0004846354 | 1.294092e-05 | 4.374742e-06 | 0.9026872 | 208.3145768
1 | 1502.999 | 0.001 | 0.70415975 | 98352.2549 | 7.765814e-06 | 2.9565 | 0.0003212358 | 1.098252e-05 | 3.714703e-06 | 1.156379 | 214.1985708
0.5 | 1502.999 | 0.001 | 0.35242873 | 98352.2549 | 6.948704e-06 | 2.9518 | 0.000160777 | 9.826952e-06 | 3.329139e-06 | 2.070656 | 220.2054804

## 363Hz
FG Signal amplitude(V) | Signal frequency(Hz) | MTJ operating current(A) | Voltage of shunt R(V) | Shunt resistance(Ohm) | R average | DC component | HHC field amplitude(G) | MTJ signal amplitude(V) | Percent change | Sensitivity(%/G)
10 | 362.9997 | 0.001 | 0.54751979 | 5.120274518 | 0.08122899 | 2.9833 | 4.797816 | 0.1148751 | 0.03850606 | 0.8025748
9 | 362.9997 | 0.001 | 0.49270583 | 5.120274518 | 0.07197877 | 2.9838 | 4.317491 | 0.1017934 | 0.03411534 | 0.7901658
8 | 362.9994 | 0.001 | 0.43778602 | 5.120274518 | 0.06266115 | 2.9832 | 3.836239 | 0.08861624 | 0.0297051 | 0.7743286
7 | 363.0002 | 0.001 | 0.38308716 | 5.120274518 | 0.05360118 | 2.9812 | 3.356923 | 0.07580351 | 0.02542718 | 0.757455
6 | 363.0001 | 0.001 | 0.32844668 | 5.120274518 | 0.04446 | 2.9803 | 2.878118 | 0.06287593 | 0.02109718 | 0.73302
5 | 362.9998 | 0.001 | 0.27352666 | 5.120274518 | 0.03561222 | 2.98 | 2.396864 | 0.05036329 | 0.01690043 | 0.7051059
4 | 362.9998 | 0.001 | 0.21882507 | 5.120274518 | 0.0273319 | 2.9878 | 1.917524 | 0.03865315 | 0.01293699 | 0.6746717
3 | 362.9996 | 0.001 | 0.16414069 | 5.120274518 | 0.01939375 | 2.99 | 1.438335 | 0.02742691 | 0.009172879 | 0.6377429
2 | 362.9998 | 0.001 | 0.10955294 | 5.120274518 | 0.0118107 | 2.9914 | 0.9599924 | 0.01670285 | 0.005583624 | 0.5816321
1 | 362.9998 | 0.001 | 0.054712194 | 5.120274518 | 0.005105283 | 2.9892 | 0.479433 | 0.00721996 | 0.002415349 | 0.5037927
10 | 363.0007 | 0.001 | 6.6972125 | 982.7692212 | 0.002953449 | 2.9812 | 0.3057592 | 0.004176808 | 0.001401049 | 0.4582198
9 | 363.0005 | 0.001 | 6.0271771 | 982.7692212 | 0.002611944 | 2.9816 | 0.275169 | 0.003693846 | 0.001238881 | 0.4502254
8 | 363.0004 | 0.001 | 5.3558195 | 982.7692212 | 0.002290122 | 2.9789 | 0.2445183 | 0.003238722 | 0.001087221 | 0.4446377
7 | 362.999 | 0.001 | 4.6873398 | 982.7692212 | 0.001983578 | 2.9779 | 0.2139991 | 0.002805203 | 0.000942007 | 0.4401921
6 | 362.9996 | 0.001 | 4.0191503 | 982.7692212 | 0.001681034 | 2.971 | 0.1834931 | 0.00237734 | 0.0008001819 | 0.4360829
5 | 363 | 0.001 | 3.3411516 | 982.7692212 | 0.001381266 | 2.9728 | 0.1525393 | 0.001953405 | 0.0006570926 | 0.4307695
4 | 362.9998 | 0.001 | 2.6714947 | 982.7692212 | 0.001078535 | 2.98 | 0.1219663 | 0.001525279 | 0.0005118387 | 0.4196559
3 | 362.9996 | 0.001 | 2.0048314 | 982.7692212 | 0.0007906192 | 2.9815 | 0.09152997 | 0.001118104 | 0.000375014 | 0.4097172
2 | 362.9996 | 0.001 | 1.3349432 | 982.7692212 | 0.0005132581 | 2.9823 | 0.06094643 | 0.0007258566 | 0.0002433882 | 0.3993477
1 | 362.9997 | 0.001 | 0.66405049 | 982.7692212 | 0.0002444386 | 2.9775 | 0.03031702 | 0.0003456884 | 0.0001161002 | 0.3829539
10 | 362.9998 | 0.001 | 7.0718303 | 9887.211007 | 0.0002615315 | 3.0028 | 0.03209187 | 0.0003698613 | 0.0001231722 | 0.3838111
9 | 362.9998 | 0.001 | 6.3627708 | 9887.211007 | 0.0002343773 | 3.0028 | 0.02887417 | 0.0003314595 | 0.0001103835 | 0.3822915
8 | 362.9998 | 0.001 | 5.6545333 | 9887.211007 | 0.0002087985 | 3.0027 | 0.0256602 | 0.0002952856 | 9.834003e-05 | 0.3832396
7 | 362.9994 | 0.001 | 4.949363 | 9887.211007 | 0.0001834151 | 3.0028 | 0.02246014 | 0.0002593882 | 8.63821e-05 | 0.3846017
6 | 362.9995 | 0.001 | 4.2432676 | 9887.211007 | 0.0001577908 | 3.0028 | 0.01925589 | 0.0002231498 | 7.431392e-05 | 0.3859282
5 | 362.9998 | 0.001 | 3.5272286 | 9887.211007 | 0.000129314 | 3.0027 | 0.01600652 | 0.0001828776 | 6.090438e-05 | 0.3804974
4 | 362.9999 | 0.001 | 2.8206876 | 9887.211007 | 0.0001055589 | 3.0028 | 0.01280024 | 0.0001492829 | 4.971455e-05 | 0.3883876
3 | 362.9999 | 0.001 | 2.1168922 | 9887.211007 | 7.924183e-05 | 3.0027 | 0.009606429 | 0.0001120649 | 3.732137e-05 | 0.3885041
2 | 362.9997 | 0.001 | 1.4087535 | 9887.211007 | 5.197754e-05 | 3.0028 | 0.006392905 | 7.350734e-05 | 2.44796e-05 | 0.3829182
1 | 362.9997 | 0.001 | 0.70069618 | 9887.211007 | 2.717353e-05 | 3.0027 | 0.00317975 | 3.842918e-05 | 1.279821e-05 | 0.402491
10 | 362.9997 | 0.001 | 7.1112602 | 98352.2549 | 2.960414e-05 | 2.9476 | 0.003244138 | 4.186658e-05 | 1.420362e-05 | 0.4378241
9.5 | 362.9998 | 0.001 | 6.7554407 | 98352.2549 | 2.842423e-05 | 2.9683 | 0.003081814 | 4.019793e-05 | 1.354241e-05 | 0.4394298
9 | 362.9996 | 0.001 | 6.3986752 | 98352.2549 | 2.542008e-05 | 2.9599 | 0.002919058 | 3.594942e-05 | 1.214549e-05 | 0.4160755
8.5 | 362.9993 | 0.001 | 6.0434044 | 98352.2549 | 2.669915e-05 | 2.9513 | 0.002756985 | 3.77583e-05 | 1.279379e-05 | 0.4640499
8 | 362.9994 | 0.001 | 5.6864182 | 98352.2549 | 2.447334e-05 | 2.9636 | 0.002594129 | 3.461052e-05 | 1.167854e-05 | 0.4501913
7.5 | 363 | 0.001 | 5.3329301 | 98352.2549 | 2.314634e-05 | 2.9673 | 0.002432868 | 3.273387e-05 | 1.103153e-05 | 0.4534374
7 | 362.9997 | 0.001 | 4.9773103 | 98352.2549 | 2.154833e-05 | 2.9678 | 0.002270635 | 3.047394e-05 | 1.026819e-05 | 0.4522167
6.5 | 362.999 | 0.001 | 4.620383 | 98352.2549 | 1.9423e-05 | 2.9679 | 0.002107806 | 2.746828e-05 | 9.255122e-06 | 0.4390879
6 | 362.9989 | 0.001 | 4.2671535 | 98352.2549 | 1.856915e-05 | 2.9684 | 0.001946664 | 2.626074e-05 | 8.846765e-06 | 0.4544578
5.5 | 363.0001 | 0.001 | 3.9105961 | 98352.2549 | 1.781944e-05 | 2.9689 | 0.001784003 | 2.520049e-05 | 8.488159e-06 | 0.4757928
5 | 362.9998 | 0.001 | 3.546582 | 98352.2549 | 1.752297e-05 | 2.968 | 0.001617941 | 2.478123e-05 | 8.34947e-06 | 0.5160552
4.5 | 363.0005 | 0.001 | 3.1923897 | 98352.2549 | 1.607415e-05 | 2.9718 | 0.00145636 | 2.273228e-05 | 7.649329e-06 | 0.5252363
4 | 362.9994 | 0.001 | 2.8363705 | 98352.2549 | 1.464306e-05 | 2.9746 | 0.001293945 | 2.070842e-05 | 6.961749e-06 | 0.5380253
3.5 | 362.9997 | 0.001 | 2.4830001 | 98352.2549 | 1.376522e-05 | 2.9732 | 0.001132738 | 1.946697e-05 | 6.54748e-06 | 0.5780225
3 | 362.9996 | 0.001 | 2.1287762 | 98352.2549 | 1.291584e-05 | 2.9676 | 0.0009711419 | 1.826576e-05 | 6.155061e-06 | 0.6337963
2.5 | 362.9999 | 0.001 | 1.7694901 | 98352.2549 | 1.220177e-05 | 2.9665 | 0.0008072366 | 1.725591e-05 | 5.816927e-06 | 0.7205975
2 | 363.0003 | 0.001 | 1.4160546 | 98352.2549 | 1.109926e-05 | 2.9652 | 0.0006460003 | 1.569673e-05 | 5.293648e-06 | 0.8194499
1.5 | 362.9996 | 0.001 | 1.0621271 | 98352.2549 | 1.178681e-05 | 2.9656 | 0.0004845395 | 1.666907e-05 | 5.620808e-06 | 1.160031
1 | 362.9997 | 0.001 | 0.70380207 | 98352.2549 | 1.071075e-05 | 2.9684 | 0.0003210726 | 1.514728e-05 | 5.102845e-06 | 1.589312
0.5 | 363.0003 | 0.001 | 0.35232183 | 98352.2549 | 1.114054e-05 | 2.9667 | 0.0001607283 | 1.57551e-05 | 5.310648e-06 | 3.304115

## 743Hz
FG Signal amplitude(V) | Signal frequency(Hz) | MTJ operating current(A) | Voltage of shunt R(V) | Shunt resistance(Ohm) | R average | DC component | HHC field amplitude(G) | MTJ signal amplitude(V) | Percent change | Sensitivity(%/G) | Real time(s)
10 | 742.9906 | 0.001 | 0.53814771 | 5.120274518 | 0.08817343 | 2.9918 | 4.71569 | 0.1246961 | 0.04167928 | 0.8838426 | 70.6447936
9 | 742.9992 | 0.001 | 0.48430555 | 5.120274518 | 0.07820442 | 2.989 | 4.243881 | 0.1105978 | 0.03700159 | 0.8718809 | 76.5454894
8 | 742.9995 | 0.001 | 0.43038736 | 5.120274518 | 0.06811076 | 2.9908 | 3.771406 | 0.09632316 | 0.03220649 | 0.8539649 | 82.4975631
7 | 742.9994 | 0.001 | 0.37658364 | 5.120274518 | 0.05811818 | 2.9865 | 3.299934 | 0.08219153 | 0.02752102 | 0.833987 | 88.4490948
6 | 742.9994 | 0.001 | 0.32289228 | 5.120274518 | 0.04830345 | 2.9837 | 2.829446 | 0.0683114 | 0.02289486 | 0.809164 | 95.9768137
5 | 742.9996 | 0.001 | 0.2687208 | 5.120274518 | 0.03864992 | 2.9809 | 2.354751 | 0.05465924 | 0.01833649 | 0.7787017 | 101.9291139
4 | 742.9996 | 0.001 | 0.21501789 | 5.120274518 | 0.02955191 | 2.9798 | 1.884163 | 0.04179271 | 0.01402534 | 0.7443806 | 108.0570651
3 | 742.9997 | 0.001 | 0.16133808 | 5.120274518 | 0.02095542 | 2.977 | 1.413776 | 0.02963543 | 0.009954798 | 0.7041283 | 114.0085124
2 | 742.9994 | 0.001 | 0.10768096 | 5.120274518 | 0.01280676 | 2.9783 | 0.9435886 | 0.01811149 | 0.006081151 | 0.6444706 | 119.9744664
1 | 742.9995 | 0.001 | 0.053775489 | 5.120274518 | 0.005520109 | 2.9718 | 0.4712248 | 0.007806613 | 0.002626897 | 0.5574615 | 127.4967812
10 | 742.9994 | 0.001 | 6.7001094 | 982.7692212 | 0.003216805 | 2.9805 | 0.3058915 | 0.00454925 | 0.001526338 | 0.4989801 | 59.9580104
9 | 742.9995 | 0.001 | 6.0293088 | 982.7692212 | 0.002848122 | 2.9783 | 0.2752663 | 0.004027853 | 0.0013524 | 0.4913061 | 65.3630631
8 | 742.9996 | 0.001 | 5.3575139 | 982.7692212 | 0.002493116 | 2.9803 | 0.2445957 | 0.003525798 | 0.001183035 | 0.4836695 | 70.7748445
7 | 742.9992 | 0.001 | 4.6886937 | 982.7692212 | 0.002157554 | 2.9799 | 0.2140609 | 0.003051241 | 0.001023941 | 0.4783409 | 76.2008028
6 | 742.9996 | 0.001 | 4.0202834 | 982.7692212 | 0.001818545 | 2.9734 | 0.1835448 | 0.002571811 | 0.0008649394 | 0.4712415 | 81.6176599
5 | 742.9995 | 0.001 | 3.3419862 | 982.7692212 | 0.001488992 | 2.9768 | 0.1525774 | 0.002105753 | 0.0007073883 | 0.4636259 | 87.0457259
4 | 742.9991 | 0.001 | 2.6720287 | 982.7692212 | 0.001166073 | 2.9738 | 0.1219907 | 0.001649076 | 0.0005545349 | 0.4545716 | 92.4697419
3 | 742.9995 | 0.001 | 2.0051383 | 982.7692212 | 0.0008527686 | 2.9722 | 0.09154398 | 0.001205997 | 0.000405759 | 0.4432394 | 97.8971214
2 | 742.9995 | 0.001 | 1.3348423 | 982.7692212 | 0.0005442054 | 2.9747 | 0.06094182 | 0.0007696227 | 0.0002587228 | 0.4245406 | 103.3251452
1 | 742.9994 | 0.001 | 0.664254 | 982.7692212 | 0.0002614651 | 2.9756 | 0.03032632 | 0.0003697675 | 0.0001242665 | 0.4097647 | 109.135726
10 | 742.9992 | 0.001 | 7.0726922 | 9887.211007 | 0.000282563 | 3.0026 | 0.03209578 | 0.0003996044 | 0.0001330861 | 0.414653 | 5.543406
9 | 742.9994 | 0.001 | 6.3638976 | 9887.211007 | 0.0002544016 | 3.0025 | 0.02887928 | 0.0003597782 | 0.0001198262 | 0.414921 | 10.8128
8 | 742.9994 | 0.001 | 5.6555949 | 9887.211007 | 0.000225145 | 3.0024 | 0.02566501 | 0.0003184032 | 0.0001060495 | 0.4132067 | 16.22084
7 | 742.9994 | 0.001 | 4.9503636 | 9887.211007 | 0.0001935285 | 3.0023 | 0.02246468 | 0.0002736906 | 9.11603e-05 | 0.4057938 | 21.52163
6 | 742.9994 | 0.001 | 4.244159 | 9887.211007 | 0.0001674923 | 3.0023 | 0.01925994 | 0.0002368698 | 7.889612e-05 | 0.4096385 | 26.9005451
5 | 742.9994 | 0.001 | 3.5279203 | 9887.211007 | 0.0001367677 | 3.0023 | 0.01600966 | 0.0001934187 | 6.442352e-05 | 0.4024041 | 32.3255329
4 | 742.9995 | 0.001 | 2.8212868 | 9887.211007 | 0.0001113761 | 3.0021 | 0.01280296 | 0.0001575095 | 5.246645e-05 | 0.4097993 | 37.7535349
3 | 742.9993 | 0.001 | 2.1174283 | 9887.211007 | 8.264165e-05 | 3.002 | 0.009608862 | 0.0001168729 | 3.893169e-05 | 0.4051645 | 43.1807156
2 | 742.9993 | 0.001 | 1.4090562 | 9887.211007 | 5.394562e-05 | 3.002 | 0.006394278 | 7.629062e-05 | 2.541327e-05 | 0.3974376 | 48.6073125
1 | 742.9994 | 0.001 | 0.70048363 | 9887.211007 | 2.903206e-05 | 3.0017 | 0.003178785 | 4.105754e-05 | 1.36781e-05 | 0.4302931 | 54.397224
10 | 742.9994 | 0.001 | 7.1117437 | 98352.2549 | 3.713844e-05 | 2.9617 | 0.003244358 | 5.252168e-05 | 1.773363e-05 | 0.5465989 | 5.539502
9.5 | 742.9994 | 0.001 | 6.7559432 | 98352.2549 | 3.509685e-05 | 2.9606 | 0.003082043 | 4.963445e-05 | 1.6765e-05 | 0.5439572 | 10.83768
9 | 742.9995 | 0.001 | 6.3991861 | 98352.2549 | 3.154792e-05 | 2.9698 | 0.002919291 | 4.461549e-05 | 1.502306e-05 | 0.5146133 | 16.2107428
8.5 | 742.9996 | 0.001 | 6.043806 | 98352.2549 | 3.174094e-05 | 2.9728 | 0.002757168 | 4.488847e-05 | 1.509973e-05 | 0.5476535 | 21.63561
8 | 742.9995 | 0.001 | 5.6868702 | 98352.2549 | 2.938933e-05 | 2.9745 | 0.002594335 | 4.156279e-05 | 1.397304e-05 | 0.538598 | 27.06228
7.5 | 742.9993 | 0.001 | 5.333359 | 98352.2549 | 2.818913e-05 | 2.9771 | 0.002433064 | 3.986545e-05 | 1.33907e-05 | 0.5503636 | 32.48974
7 | 742.9991 | 0.001 | 4.9777518 | 98352.2549 | 2.640871e-05 | 2.9735 | 0.002270837 | 3.734756e-05 | 1.256013e-05 | 0.5531059 | 37.91643
6.5 | 742.9994 | 0.001 | 4.6207929 | 98352.2549 | 2.412292e-05 | 2.9682 | 0.002107993 | 3.411496e-05 | 1.149349e-05 | 0.5452335 | 43.3435075
6 | 742.9994 | 0.001 | 4.2675361 | 98352.2549 | 2.257589e-05 | 2.9673 | 0.001946838 | 3.192713e-05 | 1.075966e-05 | 0.5526734 | 48.7707072
5.5 | 742.9994 | 0.001 | 3.9109724 | 98352.2549 | 1.90615e-05 | 2.9774 | 0.001784175 | 2.695704e-05 | 9.053885e-06 | 0.507455 | 54.1979489
5 | 742.9997 | 0.001 | 3.5470781 | 98352.2549 | 1.869615e-05 | 2.9821 | 0.001618167 | 2.644035e-05 | 8.866354e-06 | 0.5479256 | 59.634853
4.5 | 742.9994 | 0.001 | 3.1927828 | 98352.2549 | 1.587739e-05 | 2.9792 | 0.001456539 | 2.245402e-05 | 7.536928e-06 | 0.5174547 | 65.0606293
4 | 742.9994 | 0.001 | 2.8367447 | 98352.2549 | 1.618625e-05 | 2.9769 | 0.001294115 | 2.289082e-05 | 7.689481e-06 | 0.5941882 | 70.4789514
3.5 | 742.9994 | 0.001 | 2.4832839 | 98352.2549 | 1.545865e-05 | 2.9733 | 0.001132867 | 2.186183e-05 | 7.352717e-06 | 0.649036 | 75.922532
3 | 742.9995 | 0.001 | 2.128997 | 98352.2549 | 1.420099e-05 | 2.9707 | 0.0009712427 | 2.008323e-05 | 6.760438e-06 | 0.6960607 | 81.3295357
2.5 | 742.999 | 0.001 | 1.7701208 | 98352.2549 | 1.142272e-05 | 2.9758 | 0.0008075243 | 1.615416e-05 | 5.42851e-06 | 0.6722411 | 86.7578751
2 | 742.9994 | 0.001 | 1.4165087 | 98352.2549 | 1.092943e-05 | 2.9746 | 0.0006462074 | 1.545654e-05 | 5.196175e-06 | 0.8041032 | 92.1836317
1.5 | 742.9994 | 0.001 | 1.0624824 | 98352.2549 | 8.681595e-06 | 2.972 | 0.0004847016 | 1.227763e-05 | 4.1311e-06 | 0.8522976 | 97.6190182
1 | 742.9994 | 0.001 | 0.70414022 | 98352.2549 | 8.046666e-06 | 2.9716 | 0.0003212269 | 1.13797e-05 | 3.829487e-06 | 1.192144 | 103.4254232
0.5 | 742.9994 | 0.001 | 0.35235795 | 98352.2549 | 7.390491e-06 | 2.9613 | 0.0001607447 | 1.045173e-05 | 3.529441e-06 | 2.19568 | 109.3575118

## 1503Hz
FG Signal amplitude(V) | Signal frequency(Hz) | MTJ operating current(A) | Voltage of shunt R(V) | Shunt resistance(Ohm) | R average | DC component | HHC field amplitude(G) | MTJ signal amplitude(V) | Percent change | Sensitivity(%/G) | Real time(s) | HHC field amplitude(G) | R average
10 | 1502.999 | 0.001 | 0.49501341 | 5.120274518 | 0.07747862 | 3.0069 | 4.337712 | 0.1095713 | 0.03643996 | 0.8400733 | 6.11846 | 4.337712 | 0.07747862
9 | 1502.999 | 0.001 | 0.44544595 | 5.120274518 | 0.06856521 | 3.0059 | 3.903362 | 0.09696585 | 0.03225851 | 0.8264289 | 12.0691937 | 3.903362 | 0.06856521
8 | 1502.999 | 0.001 | 0.39594339 | 5.120274518 | 0.05971024 | 3.0052 | 3.46958 | 0.08444303 | 0.02809897 | 0.8098667 | 18.02152 | 3.46958 | 0.05971024
7 | 1502.999 | 0.001 | 0.34652085 | 5.120274518 | 0.05087023 | 3.0046 | 3.036499 | 0.07194138 | 0.02394374 | 0.7885313 | 23.9763438 | 3.036499 | 0.05087023
6 | 1502.999 | 0.001 | 0.2970834 | 5.120274518 | 0.04222642 | 3.004 | 2.603288 | 0.05971717 | 0.01987922 | 0.7636197 | 31.392836 | 2.603288 | 0.04222642
5 | 1502.999 | 0.001 | 0.24767158 | 5.120274518 | 0.0338814 | 3.0035 | 2.170301 | 0.04791553 | 0.01595323 | 0.73507 | 37.2935785 | 2.170301 | 0.0338814
4 | 1502.999 | 0.001 | 0.19804111 | 5.120274518 | 0.02591568 | 3.0033 | 1.735398 | 0.03665031 | 0.01220335 | 0.7032015 | 43.2304929 | 1.735398 | 0.02591568
3 | 1502.999 | 0.001 | 0.14867822 | 5.120274518 | 0.01831485 | 3.0029 | 1.30284 | 0.02590111 | 0.008625366 | 0.6620433 | 49.1827197 | 1.30284 | 0.01831485
2 | 1502.999 | 0.001 | 0.099105073 | 5.120274518 | 0.01115662 | 3.0029 | 0.8684397 | 0.01577784 | 0.0052542 | 0.6050161 | 56.88629 | 0.8684397 | 0.01115662
1 | 1502.999 | 0.001 | 0.049449049 | 5.120274518 | 0.004762081 | 3.0028 | 0.433313 | 0.006734599 | 0.002242773 | 0.5175873 | 62.8522548 | 0.433313 | 0.004762081
10 | 1502.999 | 0.001 | 6.6964577 | 982.7692212 | 0.003084713 | 2.9797 | 0.3057248 | 0.004362443 | 0.001464054 | 0.4788799 | 114.7509815 | 0.3057248 | 0.003084713
9 | 1502.999 | 0.001 | 6.0259915 | 982.7692212 | 0.002728157 | 2.9767 | 0.2751148 | 0.003858196 | 0.001296132 | 0.471124 | 120.1856942 | 0.2751148 | 0.002728157
8 | 1502.999 | 0.001 | 5.354575 | 982.7692212 | 0.002374247 | 2.9769 | 0.2444615 | 0.003357692 | 0.001127916 | 0.4613878 | 125.7315256 | 0.2444615 | 0.002374247
7 | 1502.999 | 0.001 | 4.6860806 | 982.7692212 | 0.002049335 | 2.9758 | 0.2139416 | 0.002898197 | 0.000973922 | 0.455228 | 131.1806881 | 0.2139416 | 0.002049335
6 | 1502.999 | 0.001 | 4.0180046 | 982.7692212 | 0.001730814 | 2.9756 | 0.1834408 | 0.00244774 | 0.0008226038 | 0.4484302 | 136.6008041 | 0.1834408 | 0.001730814
5 | 1502.999 | 0.001 | 3.3403086 | 982.7692212 | 0.001414027 | 2.9769 | 0.1525008 | 0.001999736 | 0.0006717512 | 0.4404903 | 142.0684449 | 0.1525008 | 0.001414027
4 | 1502.999 | 0.001 | 2.6707148 | 982.7692212 | 0.001108419 | 2.9744 | 0.1219307 | 0.001567541 | 0.0005270107 | 0.4322216 | 147.6144392 | 0.1219307 | 0.001108419
3 | 1502.999 | 0.001 | 2.0041314 | 982.7692212 | 0.0008041737 | 2.9744 | 0.09149801 | 0.001137273 | 0.0003823539 | 0.4178821 | 153.0401456 | 0.09149801 | 0.0008041737
2 | 1502.999 | 0.001 | 1.3340981 | 982.7692212 | 0.0005174219 | 2.9758 | 0.06090785 | 0.0007317451 | 0.0002458986 | 0.4037224 | 158.6426009 | 0.06090785 | 0.0005174219
1 | 1502.999 | 0.001 | 0.66384865 | 982.7692212 | 0.000252379 | 2.9755 | 0.03030781 | 0.0003569178 | 0.0001199522 | 0.3957799 | 164.469752 | 0.03030781 | 0.000252379
10 | 1502.999 | 0.001 | 7.0733734 | 9887.211007 | 0.0002701529 | 3.0013 | 0.03209887 | 0.0003820539 | 0.0001272961 | 0.3965751 | 59.9850612 | 0.03209887 | 0.0002701529
9 | 1502.999 | 0.001 | 6.3641036 | 9887.211007 | 0.0002413785 | 3.0009 | 0.02888022 | 0.0003413608 | 0.0001137528 | 0.393878 | 65.41121 | 0.02888022 | 0.0002413785
8 | 1502.999 | 0.001 | 5.6556748 | 9887.211007 | 0.0002144279 | 2.999 | 0.02566538 | 0.0003032469 | 0.000101116 | 0.3939782 | 70.8396142 | 0.02566538 | 0.0002144279
7 | 1502.999 | 0.001 | 4.95033 | 9887.211007 | 0.0001883533 | 2.997 | 0.02246453 | 0.0002663718 | 8.887949e-05 | 0.3956436 | 76.2799294 | 0.02246453 | 0.0001883533
6 | 1502.999 | 0.001 | 4.2440265 | 9887.211007 | 0.0001612568 | 2.9942 | 0.01925934 | 0.0002280515 | 7.616443e-05 | 0.3954676 | 81.692681 | 0.01925934 | 0.0001612568
5 | 1502.999 | 0.001 | 3.5277563 | 9887.211007 | 0.0001319783 | 2.9917 | 0.01600891 | 0.0001866456 | 6.23878e-05 | 0.3897067 | 87.1337867 | 0.01600891 | 0.0001319783
4 | 1502.999 | 0.001 | 2.8210408 | 9887.211007 | 0.0001062181 | 2.9889 | 0.01280185 | 0.000150215 | 5.025763e-05 | 0.3925811 | 92.5466377 | 0.01280185 | 0.0001062181
3 | 1502.999 | 0.001 | 2.1170982 | 9887.211007 | 7.868828e-05 | 2.9824 | 0.009607364 | 0.000111282 | 3.731291e-05 | 0.3883783 | 97.9732155 | 0.009607364 | 7.868828e-05
2 | 1502.999 | 0.001 | 1.4087408 | 9887.211007 | 5.423024e-05 | 2.9856 | 0.006392847 | 7.669314e-05 | 2.568768e-05 | 0.4018191 | 103.4141681 | 0.006392847 | 5.423024e-05
1 | 1502.999 | 0.001 | 0.70044289 | 9887.211007 | 2.715052e-05 | 2.9804 | 0.003178601 | 3.839663e-05 | 1.288305e-05 | 0.4053056 | 109.1794498 | 0.003178601 | 2.715052e-05
10 | 1502.999 | 0.001 | 7.1128958 | 98352.2549 | 5.025159e-05 | 2.9663 | 0.003244884 | 7.106647e-05 | 2.395795e-05 | 0.7383301 | 115.1153299 | 0.003244884 | 5.025159e-05
9.5 | 1502.999 | 0.001 | 6.7565676 | 98352.2549 | 4.852732e-05 | 2.9737 | 0.003082327849 | 6.862799e-05 | 2.307832e-05 | 0.7487301 | 120.7203226 | 0.003082327849 | 4.852732e-05
9 | 1502.999 | 0.001 | 6.3998126 | 98352.2549 | 4.5007e-05 | 2.9713 | 0.002919577 | 6.36495e-05 | 2.142143e-05 | 0.733717 | 126.1773877 | 0.002919577 | 4.5007e-05
8.5 | 1502.999 | 0.001 | 6.0445081 | 98352.2549 | 4.248825e-05 | 2.9757 | 0.002757488 | 6.008747e-05 | 2.019272e-05 | 0.7322866 | 131.749174 | 0.002757488 | 4.248825e-05
8 | 1502.999 | 0.001 | 5.6874105 | 98352.2549 | 4.001902e-05 | 2.9722 | 0.002594581 | 5.659545e-05 | 1.90416e-05 | 0.7338988 | 137.1723641 | 0.002594581 | 4.001902e-05
7.5 | 1502.999 | 0.001 | 5.3338131 | 98352.2549 | 3.9194e-05 | 2.9725 | 0.002433271 | 5.542868e-05 | 1.864716e-05 | 0.7663413 | 142.6015547 | 0.002433271 | 3.9194e-05
7 | 1502.999 | 0.001 | 4.9780461 | 98352.2549 | 3.632592e-05 | 2.975 | 0.002270971 | 5.137262e-05 | 1.726811e-05 | 0.7603842 | 148.066816 | 0.002270971 | 3.632592e-05
6.5 | 1502.999 | 0.001 | 4.6210767 | 98352.2549 | 3.228112e-05 | 2.9782 | 0.002108123 | 4.56524e-05 | 1.532886e-05 | 0.7271331 | 153.627955 | 0.002108123 | 3.228112e-05
6 | 1502.999 | 0.001 | 4.2677862 | 98352.2549 | 3.104965e-05 | 2.9804 | 0.001946953 | 4.391083e-05 | 1.47332e-05 | 0.7567314 | 159.0723659 | 0.001946953 | 3.104965e-05
5.5 | 1502.999 | 0.001 | 3.9111006 | 98352.2549 | 2.862878e-05 | 2.9806 | 0.001784234 | 4.04872e-05 | 1.358357e-05 | 0.7613115 | 164.5367528 | 0.001784234 | 2.862878e-05
5 | 1502.999 | 0.001 | 3.5471097 | 98352.2549 | 2.457918e-05 | 2.9788 | 0.001618182 | 3.476021e-05 | 1.16692e-05 | 0.7211302 | 170.086592 | 0.001618182 | 2.457918e-05
4.5 | 1502.999 | 0.001 | 3.1927975 | 98352.2549 | 2.285913e-05 | 2.9776 | 0.001456546 | 3.232769e-05 | 1.085696e-05 | 0.7453911 | 175.5262728 | 0.001456546 | 2.285913e-05
4 | 1502.999 | 0.001 | 2.8366711 | 98352.2549 | 2.124289e-05 | 2.9776 | 0.001294082 | 3.004198e-05 | 1.008933e-05 | 0.7796514 | 180.9882832 | 0.001294082 | 2.124289e-05
3.5 | 1502.999 | 0.001 | 2.4831935 | 98352.2549 | 1.85911e-05 | 2.9772 | 0.001132826 | 2.629179e-05 | 8.831046e-06 | 0.7795588 | 186.5408626 | 0.001132826 | 1.85911e-05
3 | 1502.999 | 0.001 | 2.128915 | 98352.2549 | 1.652618e-05 | 2.9736 | 0.0009712053 | 2.337154e-05 | 7.85968e-06 | 0.8092707 | 191.9675342 | 0.0009712053 | 1.652618e-05
2.5 | 1502.999 | 0.001 | 1.7699884 | 98352.2549 | 1.416545e-05 | 2.9686 | 0.0008074639 | 2.003297e-05 | 6.748289e-06 | 0.8357388 | 197.3963028 | 0.0008074639 | 1.416545e-05
2 | 1502.999 | 0.001 | 1.4164162 | 98352.2549 | 1.064529e-05 | 2.9624 | 0.0006461652 | 1.505472e-05 | 5.081934e-06 | 0.7864758 | 202.8541623 | 0.0006461652 | 1.064529e-05
1.5 | 1502.999 | 0.001 | 1.0623374 | 98352.2549 | 9.150615e-06 | 2.9581 | 0.0004846354 | 1.294092e-05 | 4.374742e-06 | 0.9026872 | 208.3145768 | 0.0004846354 | 9.150615e-06
1 | 1502.999 | 0.001 | 0.70415975 | 98352.2549 | 7.765814e-06 | 2.9565 | 0.0003212358 | 1.098252e-05 | 3.714703e-06 | 1.156379 | 214.1985708 | 0.0003212358 | 7.765814e-06
0.5 | 1502.999 | 0.001 | 0.35242873 | 98352.2549 | 6.948704e-06 | 2.9518 | 0.000160777 | 9.826952e-06 | 3.329139e-06 | 2.070656 | 220.2054804 | 0.000160777 | 6.948704e-06