## Sensitivity by program
Signal amplitude(V) | Signal frequency(Hz) | Voltage of shunt R(V) | Shunt resistance(Ohm) | MTJ operating current(A) | MTJ signal amplitude(V) | DC component | HHC field amplitude(G) | Sensitivity(%/G) | HHC field amplitude(G) | MTJ signal amplitude(V)
0.1 | 95 | 0.066454982 | 982.7692212 | 0.001 | 9.398336e-05 | 2.9958 | 0.003033982 | 1.034011 | 0.003033982 | 9.398336e-05
0.2 | 95 | 0.13295888 | 982.7692212 | 0.001 | 9.650938e-05 | 2.9959 | 0.006070198 | 0.5306881 | 0.006070198 | 9.650938e-05
0.3 | 95 | 0.1993582 | 982.7692212 | 0.001 | 0.0001438795 | 2.9959 | 0.009101639 | 0.5276573 | 0.009101639 | 0.0001438795
0.4 | 95 | 0.26562162 | 982.7692212 | 0.001 | 0.0001913846 | 2.9959 | 0.01212687 | 0.526782 | 0.01212687 | 0.0001913846
0.5 | 95 | 0.33224063 | 982.7692212 | 0.001 | 0.0002420351 | 2.9959 | 0.01516835 | 0.5326144 | 0.01516835 | 0.0002420351
0.6 | 95 | 0.39864771 | 982.7692212 | 0.001 | 0.0002871619 | 2.9959 | 0.01820014 | 0.5266532 | 0.01820014 | 0.0002871619
0.7 | 95 | 0.46540786 | 982.7692212 | 0.001 | 0.0003397899 | 2.9959 | 0.02124806 | 0.533782 | 0.02124806 | 0.0003397899
0.8 | 95 | 0.53181914 | 982.7692212 | 0.001 | 0.0003901539 | 2.9959 | 0.02428004 | 0.5363635 | 0.02428004 | 0.0003901539
0.9 | 95 | 0.59848477 | 982.7692212 | 0.001 | 0.0004377179 | 2.9959 | 0.02732364 | 0.5347224 | 0.02732364 | 0.0004377179
1 | 95 | 0.66477424 | 982.7692212 | 0.001 | 0.0004895335 | 2.9959 | 0.03035007 | 0.5383881 | 0.03035007 | 0.0004895335
0.05 | 95 | 0.002794182 | 5.120274518 | 0.001 | 0.0004116007 | 2.9529 | 0.02448491 | 0.5692839 | 0.02448491 | 0.0004116007
0.06 | 95 | 0.003339977 | 5.120274518 | 0.001 | 0.0004702918 | 2.9502 | 0.02926761 | 0.544664 | 0.02926761 | 0.0004702918
0.07 | 95 | 0.00388367 | 5.120274518 | 0.001 | 0.0005518811 | 2.9496 | 0.03403189 | 0.5497893 | 0.03403189 | 0.0005518811
0.08 | 95 | 0.004441026 | 5.120274518 | 0.001 | 0.0006300381 | 2.951 | 0.0389159 | 0.5486186 | 0.0389159 | 0.0006300381
0.09 | 95 | 0.004999938 | 5.120274518 | 0.001 | 0.0007178693 | 2.9499 | 0.04381355 | 0.5554305 | 0.04381355 | 0.0007178693
0.1 | 95 | 0.005553805 | 5.120274518 | 0.001 | 0.0008481433 | 2.9547 | 0.04866698 | 0.5898226 | 0.04866698 | 0.0008481433
0.2 | 95 | 0.011093296 | 5.120274518 | 0.001 | 0.001648406 | 2.9548 | 0.09720853 | 0.5738942 | 0.09720853 | 0.001648406
0.3 | 95 | 0.016638714 | 5.120274518 | 0.001 | 0.00254008 | 2.955 | 0.145802 | 0.5895577 | 0.145802 | 0.00254008
0.4 | 95 | 0.02217999 | 5.120274518 | 0.001 | 0.003497021 | 2.9552 | 0.1943592 | 0.6088443 | 0.1943592 | 0.003497021
0.5 | 95 | 0.027732808 | 5.120274518 | 0.001 | 0.004510274 | 2.9576 | 0.2430175 | 0.6275176 | 0.2430175 | 0.004510274
0.6 | 95 | 0.033282514 | 5.120274518 | 0.001 | 0.005563887 | 2.9598 | 0.2916486 | 0.6445491 | 0.2916486 | 0.005563887
0.7 | 95 | 0.038847146 | 5.120274518 | 0.001 | 0.00664558 | 2.9593 | 0.3404105 | 0.6596917 | 0.3404105 | 0.00664558
0.8 | 95 | 0.044390146 | 5.120274518 | 0.001 | 0.007743019 | 2.9596 | 0.3889828 | 0.6725846 | 0.3889828 | 0.007743019
0.9 | 95 | 0.049950742 | 5.120274518 | 0.001 | 0.008978889 | 2.9598 | 0.4377092 | 0.6930659 | 0.4377092 | 0.008978889
1 | 95 | 0.055350567 | 5.120274518 | 0.001 | 0.01016331 | 2.9626 | 0.4850269 | 0.7072879 | 0.4850269 | 0.01016331
2 | 95 | 0.11093492 | 5.120274518 | 0.001 | 0.02430128 | 2.9645 | 0.9721025 | 0.843268 | 0.9721025 | 0.02430128
3 | 95 | 0.1665348 | 5.120274518 | 0.001 | 0.04025143 | 2.9664 | 1.459314 | 0.9298285 | 1.459314 | 0.04025143
4 | 95 | 0.22202526 | 5.120274518 | 0.001 | 0.05740612 | 2.9693 | 1.945567 | 0.9937061 | 1.945567 | 0.05740612
5 | 95 | 0.27753147 | 5.120274518 | 0.001 | 0.0759114 | 2.972 | 2.431958 | 1.050273 | 2.431958 | 0.0759114
6 | 95 | 0.33227948 | 5.120274518 | 0.001 | 0.09479421 | 2.9734 | 2.911705 | 1.094917 | 2.911705 | 0.09479421
7 | 95 | 0.38759163 | 5.120274518 | 0.001 | 0.1142557 | 2.9763 | 3.396395 | 1.130272 | 3.396395 | 0.1142557
8 | 95 | 0.44299639 | 5.120274518 | 0.001 | 0.1336149 | 2.978 | 3.881897 | 1.15581 | 3.881897 | 0.1336149
9 | 95 | 0.4982466 | 5.120274518 | 0.001 | 0.153079996 | 2.9614 | 4.366043976 | 1.183949734 | 4.366043976 | 0.153079996
10 | 95 | 0.5536805 | 5.120274518 | 0.001 | 0.172713964 | 2.9703 | 4.851801665 | 1.198461532 | 4.851801665 | 0.172713964

## Sensitivity by manual input
FG V | Shunt resistance(Ohm) | R ave(mV) | Signal amplitude from UI(V) | Signal amplitude from python(V) | Voltage of shunt R(V) | MTJ operating current(A) | DC component | HHC field amplitude(G) | Sensitivity(%/G) | Sensitivity from python(%/G) | HHC field amplitude(G) | Signal amplitude from UI(V)
0.2 | 982.7692212 | 0.06936 | 9.808985e-05 | 9.650938e-05 | 0.13305 | 0.001 | 2.954 | 0.006074358 | 0.5466549 | 0.5306881 | 0.006074358 | 9.808985e-05
0.3 | 982.7692212 | 0.09948 | 0.000140686 | 0.0001438795 | 0.199 | 0.001 | 2.931 | 0.009085285 | 0.5283192 | 0.5276573 | 0.009085285 | 0.000140686
0.5 | 982.7692212 | 0.1685 | 0.000238295 | 0.0002420351 | 0.33253 | 0.001 | 2.927 | 0.01518156 | 0.5362606 | 0.5326144 | 0.01518156 | 0.000238295
0.8 | 982.7692212 | 0.2734 | 0.000386646 | 0.0003901539 | 0.53163 | 0.001 | 2.937 | 0.02427141 | 0.5423937 | 0.5363635 | 0.02427141 | 0.000386646
1 | 982.7692212 | 0.3429 | 0.0004849338 | 0.0004895335 | 0.66435 | 0.001 | 2.931 | 0.0303307 | 0.5454868 | 0.5383881 | 0.0303307 | 0.0004849338
0.05 | 5.120274518 | 0.2703 | 0.0003822619 | 0.0004116007 | 0.002797 | 0.001 | 2.981 | 0.0245096 | 0.5231941 | 0.5692839 | 0.0245096 | 0.0003822619
0.07 | 5.120274518 | 0.3863 | 0.0005463107 | 0.0005518811 | 0.003888 | 0.001 | 2.981 | 0.03406984 | 0.5379076 | 0.5497893 | 0.03406984 | 0.0005463107
0.1 | 5.120274518 | 0.5691 | 0.0008048289 | 0.0008481433 | 0.005563 | 0.001 | 2.981 | 0.04874756 | 0.5538457 | 0.5898226 | 0.04874756 | 0.0008048289
0.2 | 5.120274518 | 1.176 | 0.001663115 | 0.001648406 | 0.01112 | 0.001 | 2.981 | 0.09744253 | 0.5725478 | 0.5738942 | 0.09744253 | 0.001663115
0.5 | 5.120274518 | 3.24 | 0.004582052 | 0.004510274 | 0.027805 | 0.001 | 2.981 | 0.2436501 | 0.6308576 | 0.6275176 | 0.2436501 | 0.004582052
1 | 5.120274518 | 7.34 | 0.01038033 | 0.01016331 | 0.0555 | 0.001 | 2.982 | 0.4863364 | 0.7157587 | 0.7072879 | 0.4863364 | 0.01038033
2 | 5.120274518 | 17.14 | 0.02423962 | 0.02430128 | 0.111315 | 0.001 | 2.985 | 0.9754331 | 0.8324996 | 0.843268 | 0.9754331 | 0.02423962
3 | 5.120274518 | 28.36 | 0.0401071 | 0.04025143 | 0.16681 | 0.001 | 2.987 | 1.461726 | 0.9185867 | 0.9298285 | 1.461726 | 0.0401071
4 | 5.120274518 | 40.62 | 0.05744535 | 0.05740612 | 0.22245 | 0.001 | 2.989 | 1.949289 | 0.9859453 | 0.9937061 | 1.949289 | 0.05744535
5 | 5.120274518 | 53.72 | 0.07597155 | 0.0759114 | 0.27808 | 0.001 | 2.991 | 2.436764 | 1.042368 | 1.050273 | 2.436764 | 0.07597155
6 | 5.120274518 | 67.04 | 0.09480888 | 0.09479421 | 0.33278 | 0.001 | 2.992 | 2.91609 | 1.086642 | 1.094917 | 2.91609 | 0.09480888
7 | 5.120274518 | 80.79 | 0.1142543 | 0.1142557 | 0.38815 | 0.001 | 2.994 | 3.401288 | 1.12196 | 1.130272 | 3.401288 | 0.1142543
8 | 5.120274518 | 94.53 | 0.1336856 | 0.1336149 | 0.44343 | 0.001 | 2.996 | 3.885696 | 1.148349 | 1.15581 | 3.885696 | 0.1336856
9 | 5.120274518 | 108.27 | 0.1531169 | 0.153079996 | 0.49963 | 0.001 | 2.998 | 4.378167 | 1.166539 | 1.183949734 | 4.378167 | 0.1531169
10 | 5.120274518 | 122.38 | 0.1730715 | 0.172713964 | 0.55515 | 0.001 | 3 | 4.864678 | 1.185905 | 1.198461532 | 4.864678 | 0.1730715

## Plots by MTJ current
FG V | Shunt resistance(Ohm) | R ave(mV) | Signal amplitude from UI(V) | Voltage of shunt R(V) | MTJ operating current(A) | DC component | HHC field amplitude(G) | Sensitivity(%/G) | HHC field amplitude(G) | Signal amplitude from UI(V)
2 | 9887.211007 | 0.13284 | 0.0001878641 | 1.409 | 0.002 | 5.862 | 0.006394023 | 0.5012147 | 0.006394023 | 0.0001878641
1 | 9887.211007 | 0.066378 | 9.387267e-05 | 0.70013 | 0.002 | 5.862 | 0.003177181 | 0.5040243 | 0.003177181 | 9.387267e-05
0.5 | 9887.211007 | 0.035011 | 4.951303e-05 | 0.3505 | 0.002 | 5.862 | 0.001590564 | 0.5310342 | 0.001590564 | 4.951303e-05
0.25 | 9887.211007 | 0.017519 | 2.477561e-05 | 0.17513 | 0.002 | 5.862 | 0.0007947376 | 0.5318078 | 0.0007947376 | 2.477561e-05
FG V | Shunt resistance(Ohm) | R ave(mV) | Signal amplitude from UI(V) | Voltage of shunt R(V) | MTJ operating current(A) | DC component | HHC field amplitude(G) | Sensitivity(%/G) | HHC field amplitude(G) | Signal amplitude from UI(V)
2 | 9887.211007 | 0.07898 | 0.0001116946 | 1.4102 | 0.001 | 2.976 | 0.006399469 | 0.5864828 | 0.006399469 | 0.0001116946
1 | 9887.211007 | 0.039551 | 5.593356e-05 | 0.70105 | 0.001 | 2.976 | 0.003181356 | 0.5907821 | 0.003181356 | 5.593356e-05
0.5 | 9887.211007 | 0.021953 | 3.104623e-05 | 0.35045 | 0.001 | 2.975 | 0.001590337 | 0.6561945 | 0.001590337 | 3.104623e-05
0.25 | 9887.211007 | 0.012208 | 1.726472e-05 | 0.17522 | 0.001 | 2.975 | 0.000795146 | 0.7298366 | 0.000795146 | 1.726472e-05
FG V | Shunt resistance(Ohm) | R ave(mV) | Signal amplitude from UI(V) | Voltage of shunt R(V) | MTJ operating current(A) | DC component | HHC field amplitude(G) | Sensitivity(%/G) | HHC field amplitude(G) | Signal amplitude from UI(V)
2 | 9887.211007 | 0.031876 | 4.507947e-05 | 1.409 | 0 | 0 | 0.006394023 |  | 0.006394023 | 4.507947e-05
1 | 9887.211007 | 0.019615 | 2.77398e-05 | 0.69984 | 0 | 0 | 0.003175865 |  | 0.003175865 | 2.77398e-05
0.5 | 9887.211007 | 0.017258 | 2.44065e-05 | 0.35026 | 0 | 0 | 0.001589475 |  | 0.001589475 | 2.44065e-05
0.25 | 9887.211007 | 0.016015 | 2.264863e-05 | 0.17526 | 0 | 0 | 0.0007953276 |  | 0.0007953276 | 2.264863e-05

## Plots by field
FG V | Shunt resistance(Ohm) | R ave(mV) | Signal amplitude from UI(V) | Voltage of shunt R(V) | MTJ operating current(A) | DC component | HHC field amplitude(G) | Sensitivity(%/G) | MTJ operating current(A) | Signal amplitude from UI(V)
2 | 9887.211007 | 0.13284 | 0.0001878641 | 1.409 | 0.002 | 5.862 | 0.006394023 | 0.5012147 | 0.002 | 0.0001878641
2 | 9887.211007 | 0.07898 | 0.0001116946 | 1.4102 | 0.001 | 2.976 | 0.006399469 | 0.5864828 | 0.001 | 0.0001116946
2 | 9887.211007 | 0.031876 | 4.507947e-05 | 1.409 | 0 | 0 | 0.006394023 |  | 0 | 4.507947e-05
FG V | Shunt resistance(Ohm) | R ave(mV) | Signal amplitude from UI(V) | Voltage of shunt R(V) | MTJ operating current(A) | DC component | HHC field amplitude(G) | Sensitivity(%/G) | MTJ operating current(A) | Signal amplitude from UI(V)
1 | 9887.211007 | 0.066378 | 9.387267e-05 | 0.70013 | 0.002 | 5.862 | 0.003177181 | 0.5040243 | 0.002 | 9.387267e-05
1 | 9887.211007 | 0.039551 | 5.593356e-05 | 0.70105 | 0.001 | 2.976 | 0.003181356 | 0.5907821 | 0.001 | 5.593356e-05
1 | 9887.211007 | 0.019615 | 2.77398e-05 | 0.69984 | 0 | 0 | 0.003175865 |  | 0 | 2.77398e-05
FG V | Shunt resistance(Ohm) | R ave(mV) | Signal amplitude from UI(V) | Voltage of shunt R(V) | MTJ operating current(A) | DC component | HHC field amplitude(G) | Sensitivity(%/G) | MTJ operating current(A) | Signal amplitude from UI(V)
0.5 | 9887.211007 | 0.035011 | 4.951303e-05 | 0.3505 | 0.002 | 5.862 | 0.001590564 | 0.5310342 | 0.002 | 4.951303e-05
0.5 | 9887.211007 | 0.021953 | 3.104623e-05 | 0.35045 | 0.001 | 2.975 | 0.001590337 | 0.6561945 | 0.001 | 3.104623e-05
0.5 | 9887.211007 | 0.017258 | 2.44065e-05 | 0.35026 | 0 | 0 | 0.001589475 |  | 0 | 2.44065e-05
FG V | Shunt resistance(Ohm) | R ave(mV) | Signal amplitude from UI(V) | Voltage of shunt R(V) | MTJ operating current(A) | DC component | HHC field amplitude(G) | Sensitivity(%/G) | MTJ operating current(A) | Signal amplitude from UI(V)
0.25 | 9887.211007 | 0.017519 | 2.477561e-05 | 0.17513 | 0.002 | 5.862 | 0.0007947376 | 0.5318078 | 0.002 | 2.477561e-05
0.25 | 9887.211007 | 0.012208 | 1.726472e-05 | 0.17522 | 0.001 | 2.975 | 0.000795146 | 0.7298366 | 0.001 | 1.726472e-05
0.25 | 9887.211007 | 0.016015 | 2.264863e-05 | 0.17526 | 0 | 0 | 0.0007953276 |  | 0 | 2.264863e-05

## Ground test(manual)
FG V | Shunt resistance(Ohm) | R ave(uV) | Voltage of shunt R(V) | MTJ operating current(A) | DC component | Signal amplitude from UI(V) | HHC field amplitude(G) | Sensitivity(%/G) | Signal amplitude from python(V) | Sensitivity from python(%/G)
1 | 98352.2549 | 9.0548 | 0.70468 | 0.001 | 2.995 | 1.280542e-05 | 0.0003214731 | 1.330002
1.5 | 98352.2549 | 10.683 | 1.06358 | 0.001 | 2.995 | 1.510804e-05 | 0.0004852023 | 1.039653
2 | 98352.2549 | 12.858 | 1.4178 | 0.001 | 2.995 | 1.818396e-05 | 0.0006467965 | 0.9386937
2.5 | 98352.2549 | 14.055 | 1.7716 | 0.001 | 2.995 | 1.987677e-05 | 0.0008081991 | 0.8211654
3 | 98352.2549 | 15.297 | 2.1297 | 0.001 | 2.995 | 2.163322e-05 | 0.0009715634 | 0.7434526
4 | 98352.2549 | 19.676 | 2.8374 | 0.001 | 2.995 | 2.782607e-05 | 0.001294414 | 0.7177641
4.5 | 98352.2549 | 21.12 | 3.1935 | 0.001 | 2.995 | 2.986819e-05 | 0.001456866 | 0.68453
5 | 98352.2549 | 22.572 | 3.5484 | 0.001 | 2.995 | 3.192163e-05 | 0.00161877 | 0.6584199
5.5 | 98352.2549 | 24.756 | 3.9113 | 0.001 | 2.995 | 3.501027e-05 | 0.001784324 | 0.655126
6 | 98352.2549 | 27.295 | 4.268 | 0.001 | 2.996 | 3.860096e-05 | 0.00194705 | 0.6617275
7 | 98352.2549 | 30.926 | 4.9781 | 0.001 | 2.996 | 4.373597e-05 | 0.002270996 | 0.642807
8 | 98352.2549 | 35.387 | 5.6872 | 0.001 | 2.996 | 5.004478e-05 | 0.002594485 | 0.6438219
9 | 98352.2549 | 40.086 | 6.3992 | 0.001 | 2.997 | 5.669016e-05 | 0.002919298 | 0.6479516
10 | 98352.2549 | 44.78 | 7.1124 | 0.001 | 2.997 | 6.332848e-05 | 0.003244658 | 0.6512436
1 | 9887.211007 | 44.41 | 0.70025 | 0.001 | 2.997 | 6.280522e-05 | 0.003177725 | 0.6594664
2 | 9887.211007 | 88.944 | 1.41 | 0.001 | 2.997 | 0.0001257858 | 0.006398561 | 0.6559377
5 | 9887.211007 | 222.778 | 3.529 | 0.001 | 2.998 | 0.0003150557 | 0.01601456 | 0.6562069
8 | 9887.211007 | 362.079 | 5.656 | 0.001 | 2.998 | 0.000512057 | 0.02566685 | 0.6654479
10 | 9887.211007 | 453.895 | 7.0731 | 0.001 | 2.999 | 0.0006419045 | 0.03209763 | 0.6668389
1 | 982.7692212 | 424.507 | 0.66398 | 0.001 | 2.999 | 0.0006003436 | 0.03031381 | 0.6603633
2 | 982.7692212 | 871.993 | 1.3368 | 0.001 | 2.999 | 0.001233184 | 0.0610312 | 0.6737513
5 | 982.7692212 | 2335.198 | 3.3456 | 0.001 | 2.999 | 0.003302469 | 0.1527424 | 0.720946
8 | 982.7692212 | 4062.667 | 5.3595 | 0.001 | 2.999 | 0.005745479 | 0.2446864 | 0.7829608
10 | 982.7692212 | 5383.209 | 6.7014 | 0.001 | 2.999 | 0.007613007 | 0.3059504 | 0.8297146
1 | 5.120274518 | 8505.054 | 0.055516 | 0.001 | 2.978 | 0.01202796 | 0.4864766 | 0.8302434
2 | 5.120274518 | 19405.475 | 0.111315 | 0.001 | 2.973 | 0.02744349 | 0.9754331 | 0.9463393
5 | 5.120274518 | 58245.548 | 0.27811 | 0.001 | 2.982 | 0.08237164 | 2.437027 | 1.133469
8 | 5.120274518 | 99745.431 | 0.4439 | 0.001 | 2.989 | 0.1410613 | 3.889815 | 1.213258
10 | 5.120274518 | 127043.681 | 0.55514 | 0.001 | 2.993 | 0.1796669 | 4.864591 | 1.234
3.5 | 98352.2549 | 44.41 | 2.4837 | 0.001 | 2.997 | 6.280522e-05 | 0.001133057 | 1.849512

## Ground test2(manual)
FG V | Shunt resistance(Ohm) | R ave(uV) | Voltage of shunt R(V) | MTJ operating current(A) | DC component | Signal amplitude from UI(V) | HHC field amplitude(G) | Sensitivity(%/G)
1 | 98352.2549 | 9.0548 | 0.70468 | 0.001 | 2.995 | 1.280542e-05 | 0.0003214731 | 1.330002
1.5 | 98352.2549 | 10.683 | 1.06358 | 0.001 | 2.995 | 1.510804e-05 | 0.0004852023 | 1.039653
2 | 98352.2549 | 12.858 | 1.4178 | 0.001 | 2.995 | 1.818396e-05 | 0.0006467965 | 0.9386937
2.5 | 98352.2549 | 14.055 | 1.7716 | 0.001 | 2.995 | 1.987677e-05 | 0.0008081991 | 0.8211654
3 | 98352.2549 | 15.297 | 2.1297 | 0.001 | 2.995 | 2.163322e-05 | 0.0009715634 | 0.7434526
3.5 | 98352.2549 | 15.942 | 2.4837 | 0.001 | 2.995 | 2.254539e-05 | 0.001133057 | 0.6643687
4 | 98352.2549 | 18.749 | 2.8374 | 0.001 | 2.995 | 2.651509e-05 | 0.001294414 | 0.6839479
4.5 | 98352.2549 | 20.207 | 3.1935 | 0.001 | 2.995 | 2.857701e-05 | 0.001456866 | 0.6549383
5 | 98352.2549 | 22.572 | 3.5484 | 0.001 | 2.995 | 3.192163e-05 | 0.00161877 | 0.6584199
5.5 | 98352.2549 | 24.756 | 3.9113 | 0.001 | 2.995 | 3.501027e-05 | 0.001784324 | 0.655126
6 | 98352.2549 | 27.295 | 4.268 | 0.001 | 2.996 | 3.860096e-05 | 0.00194705 | 0.6617275
7 | 98352.2549 | 30.926 | 4.9781 | 0.001 | 2.996 | 4.373597e-05 | 0.002270996 | 0.642807
8 | 98352.2549 | 35.387 | 5.6872 | 0.001 | 2.996 | 5.004478e-05 | 0.002594485 | 0.6438219
9 | 98352.2549 | 40.086 | 6.3992 | 0.001 | 2.997 | 5.669016e-05 | 0.002919298 | 0.6479516
10 | 98352.2549 | 44.78 | 7.1124 | 0.001 | 2.997 | 6.332848e-05 | 0.003244658 | 0.6512436
1 | 9887.211007 | 39.932 | 0.70025 | 0.001 | 2.997 | 5.647238e-05 | 0.003177725 | 0.5929703
2 | 9887.211007 | 80.989 | 1.41 | 0.001 | 2.997 | 0.0001145357 | 0.006398561 | 0.5972717
5 | 9887.211007 | 206.057 | 3.529 | 0.001 | 2.998 | 0.0002914086 | 0.01601456 | 0.6069541
8 | 9887.211007 | 331.496 | 5.656 | 0.001 | 2.998 | 0.0004688061 | 0.02566685 | 0.6092409
10 | 9887.211007 | 416.926 | 7.0731 | 0.001 | 2.999 | 0.0005896224 | 0.03209763 | 0.6125259
1 | 982.7692212 | 383.864 | 0.66398 | 0.001 | 2.999 | 0.0005428657 | 0.03031381 | 0.597139
2 | 982.7692212 | 795.581 | 1.3368 | 0.001 | 2.999 | 0.001125121 | 0.0610312 | 0.614711
5 | 982.7692212 | 2142.534 | 3.3456 | 0.001 | 2.999 | 0.003030001 | 0.1527424 | 0.6614648
8 | 982.7692212 | 3670.033 | 5.3595 | 0.001 | 2.999 | 0.00519021 | 0.2446864 | 0.707292
10 | 982.7692212 | 4771.096 | 6.7014 | 0.001 | 2.999 | 0.006747349 | 0.3059504 | 0.7353696
1 | 5.120274518 | 8281.845 | 0.055516 | 0.001 | 2.978 | 0.0117123 | 0.4864766 | 0.8084543
2 | 5.120274518 | 19179.209 | 0.111315 | 0.001 | 2.973 | 0.0271235 | 0.9754331 | 0.9353051
5 | 5.120274518 | 58093.358 | 0.27811 | 0.001 | 2.982 | 0.08215641 | 2.437027 | 1.130508
8 | 5.120274518 | 99924.688 | 0.4439 | 0.001 | 2.989 | 0.1413148 | 3.889815 | 1.215438
10 | 5.120274518 | 128314.058 | 0.55514 | 0.001 | 2.993 | 0.1814635 | 4.864591 | 1.246339